## Sheet1
Overvoltage | Relative PDE | Overvoltage | Relative Crosstalk | Overvoltage | Relative Gain | Overvoltage | Relative DCR | Wavelength | PDE%
1.99964 | 0.7945394 | 2.01221 | 0.5085482 | 1.99964 | 0.673 | 1.39203 | 0.453426 | 270 | 0.02
2.20068 | 0.840041 | 2.10016 | 0.5512814 | 2.10016 | 0.71 | 3.35466 | 1.127503 | 280 | 0.054
2.39993 | 0.8837932 | 2.20068 | 0.6111109 | 2.20068 | 0.736 | 5.36901 | 1.702819 | 290 | 0.158
2.59917 | 0.925796 | 2.31736 | 0.6623939 | 2.29941 | 0.763 | 7.37348 | 2.425173 | 300 | 0.209
2.80022 | 0.9639476 | 2.43762 | 0.7179486 | 2.39993 | 0.797 | 9.37401 | 3.273133 | 310 | 0.235
3 | 1 | 2.53635 | 0.7521382 | 2.50045 | 0.833 | 11.3726 | 4.453696 | 320 | 0.252
3.09998 | 1.025551 | 2.59917 | 0.8076929 | 2.59917 | 0.866 |  |  | 330 | 0.268
3.2005 | 1.036402 | 2.80022 | 0.9230772 | 2.69969 | 0.894 |  |  | 340 | 0.28
3.60079 | 1.102554 | 2.90074 | 0.9444453 | 2.80022 | 0.928 |  |  | 350 | 0.285
3.39975 | 1.072105 | 2.99946 | 1 | 2.90074 | 0.957 |  |  | 360 | 0.286
3.80004 | 1.130907 | 3.09998 | 1.047008 | 2.99946 | 1 |  |  | 370 | 0.299
3.99928 | 1.159259 | 3.2005 | 1.081198 | 3.09998 | 1.02 |  |  | 380 | 0.315
4.20032 | 1.18481 | 3.29923 | 1.149574 | 3.2005 | 1.07 |  |  | 390 | 0.342
4.30084 | 1.190761 | 3.40872 | 1.188035 | 3.2005 | 1.05 |  |  | 400 | 0.36
4.50009 | 1.218761 | 3.48232 | 1.226497 | 3.29923 | 1.1 |  |  | 410 | 0.372
4.69934 | 1.237312 | 3.60079 | 1.290598 | 3.39975 | 1.12 |  |  | 420 | 0.383
4.79986 | 1.250612 | 3.69952 | 1.346153 | 3.50027 | 1.16 |  |  | 430 | 0.391
4.90038 | 1.263213 | 3.80004 | 1.384617 | 3.60079 | 1.19 |  |  | 440 | 0.395
5.0009 | 1.268813 | 3.90056 | 1.423079 | 3.69952 | 1.22 |  |  | 450 | 0.399
5.20014 | 1.288414 | 3.99928 | 1.504273 | 3.80004 | 1.25 |  |  | 460 | 0.401
5.39939 | 1.304166 | 4.0998 | 1.538463 | 3.90056 | 1.29 |  |  | 470 | 0.4
5.49991 | 1.310816 | 4.20032 | 1.559828 | 3.99928 | 1.32 |  |  | 480 | 0.397
5.69916 | 1.323767 | 4.30084 | 1.636754 | 4.0998 | 1.36 |  |  | 490 | 0.393
6.00072 | 1.341968 | 4.39957 | 1.69658 | 4.20032 | 1.4 |  |  | 500 | 0.388
6.19996 | 1.352819 | 4.50009 | 1.764957 | 4.20032 | 1.38 |  |  | 510 | 0.38
6.49973 | 1.367169 | 4.60061 | 1.7906 | 4.30084 | 1.43 |  |  | 520 | 0.369
6.70077 | 1.374869 | 4.69934 | 1.846154 | 4.30084 | 1.41 |  |  | 530 | 0.356
6.7995 | 1.37837 | 4.79986 | 1.880341 | 4.39957 | 1.45 |  |  | 540 | 0.344
7.09926 | 1.387469 | 4.90397 | 1.948717 | 4.50009 | 1.49 |  |  | 550 | 0.333
7.00054 | 1.383971 | 5.00269 | 1.995728 | 4.60061 | 1.52 |  |  | 560 | 0.318
7.30031 | 1.39377 | 5.12475 | 2.055555 | 4.69934 | 1.55 |  |  | 570 | 0.306
7.60007 | 1.40007 | 5.20014 | 2.094019 | 4.79986 | 1.58 |  |  | 580 | 0.293
7.79932 | 1.404971 | 5.30066 | 2.132481 | 4.90038 | 1.62 |  |  | 590 | 0.28
7.89984 | 1.40672 | 5.39939 | 2.192307 | 5.0009 | 1.66 |  |  | 600 | 0.266
8.10088 | 1.409872 | 5.49991 | 2.260683 | 5.09962 | 1.68 |  |  | 610 | 0.257
8.40065 | 1.41442 | 5.60043 | 2.311966 | 5.20014 | 1.71 |  |  | 620 | 0.245
|  | 5.70454 | 2.367521 | 5.30066 | 1.75 |  |  | 630 | 0.231
|  | 5.81045 | 2.42735 | 5.39939 | 1.77 |  |  | 640 | 0.214
|  | 5.91276 | 2.470087 | 5.49991 | 1.81 |  |  | 650 | 0.202
|  | 6.00072 | 2.500002 | 5.60043 | 1.85 |  |  | 660 | 0.193
|  | 6.19996 | 2.585471 | 5.69916 | 1.88 |  |  | 670 | 0.182
|  | 6.30048 | 2.632479 | 5.79968 | 1.91 |  |  | 680 | 0.171
|  | 6.39921 | 2.696583 | 5.9002 | 1.93 |  |  | 690 | 0.162
|  | 6.49973 | 2.75641 | 6.00072 | 1.98 |  |  | 700 | 0.152
|  | 6.60025 | 2.7906 | 6.09944 | 2 |  |  | 710 | 0.144
|  | 6.67923 | 2.829061 | 6.19996 | 2.04 |  |  | 720 | 0.135
|  | 6.77078 | 2.876069 | 6.30048 | 2.07 |  |  | 730 | 0.127
|  | 6.90002 | 2.94017 | 6.39921 | 2.11 |  |  | 740 | 0.121
|  | 7.00054 | 2.965813 | 6.49973 | 2.14 |  |  | 750 | 0.115
|  | 7.09926 | 3.076914 | 6.60025 | 2.17 |  |  | 760 | 0.107
|  | 7.19978 | 3.102575 | 6.70077 | 2.2 |  |  | 770 | 0.098
|  | 7.30031 | 3.149565 | 6.7995 | 2.24 |  |  | 780 | 0.093
|  | 7.36672 | 3.16238 | 6.90002 | 2.26 |  |  | 790 | 0.086
|  | 7.46186 | 3.205129 | 7.00054 | 2.29 |  |  | 800 | 0.08
|  | 7.60007 | 3.269236 | 7.09926 | 2.33 |  |  | 810 | 0.073
|  | 7.70059 | 3.320528 | 7.19978 | 2.37 |  |  | 820 | 0.067
|  | 7.79932 | 3.363246 | 7.30031 | 2.4 |  |  | 830 | 0.06
|  | 7.89984 | 3.41881 | 7.40083 | 2.43 |  |  | 840 | 0.057
|  | 8.00036 | 3.461528 | 7.49955 | 2.46 |  |  | 850 | 0.052
|  | 8.15832 | 3.529907 | 7.60007 | 2.49 |  |  | 860 | 0.048
|  | 8.30013 | 3.576927 | 7.70059 | 2.53 |  |  | 870 | 0.042
|  | 8.40065 | 3.692296 | 7.79932 | 2.55 |  |  | 880 | 0.039
|  | 8.49937 | 3.692296 | 7.89984 | 2.57 |  |  | 890 | 0.035
|  | 8.55502 | 3.72223 | 8.00036 | 2.61 |  |  | 900 | 0.03
|  |  |  | 8.10088 | 2.64
|  |  |  | 8.19961 | 2.67
|  |  |  | 8.30013 | 2.7
|  |  |  | 8.40065 | 2.72
|  |  |  | 8.49937 | 2.74