## Sheet1
Overvoltage | Relative PDE | Overvoltage | Relative Crosstalk | Overvoltage | Relative Gain | Overvoltage | Relative DCR | Wavelength (nm) | PDE%
1 | 0.002474177 | 2.30085 | 0.1204824 | 2.40065 | 0.3405226 | 2.9979 | 0.2825314 | 350 | 0.042
1.09972 | 0.02871002 | 2.40041 | 0.1264577 | 2.50035 | 0.3545365 | 3.99371 | 0.4150517 | 360 | 0.043
1.1994 | 0.04976657 | 2.49999 | 0.1358517 | 2.60003 | 0.3673134 | 5.00524 | 0.5688088 | 370 | 0.047
1.30076 | 0.08497985 | 2.59956 | 0.1439638 | 2.7013 | 0.3811211 | 6.00629 | 0.7548336 | 380 | 0.052
1.40045 | 0.1084534 | 2.70074 | 0.1554941 | 2.79943 | 0.3961657 | 7.0021 | 1 | 390 | 0.056
1.50019 | 0.1377967 | 2.8003 | 0.1614695 | 2.89913 | 0.4101794 | 7.99266 | 1.370457 | 400 | 0.06
1.59993 | 0.1667943 | 2.89991 | 0.1764187 | 2.99883 | 0.4248117 | 8.99371 | 1.926502 | 410 | 0.062
1.69965 | 0.1937219 | 2.99949 | 0.1853854 | 3.10009 | 0.4369703 |  |  | 420 | 0.064
1.7994 | 0.2237553 | 3.09909 | 0.1973432 | 3.19982 | 0.45387 |  |  | 430 | 0.066
1.90067 | 0.2468842 | 3.29989 | 0.2272413 | 3.29949 | 0.4658224 |  |  | 440 | 0.068
2.00046 | 0.2827867 | 3.19869 | 0.2110111 | 3.40078 | 0.481073 |  |  | 450 | 0.071
2.10017 | 0.3079875 | 3.39949 | 0.2396262 | 3.49892 | 0.4969421 |  |  | 460 | 0.075
2.19992 | 0.3390576 | 3.49911 | 0.2545752 | 3.6002 | 0.5113682 |  |  | 470 | 0.081
2.29967 | 0.3708177 | 3.59873 | 0.2703784 | 3.69986 | 0.5220838 |  |  | 480 | 0.087
2.39936 | 0.39291 | 3.69992 | 0.2849004 | 3.7996 | 0.5396019 |  |  | 490 | 0.094
2.50073 | 0.4291591 | 3.79958 | 0.3088232 | 3.8993 | 0.5544403 |  |  | 500 | 0.104
2.60045 | 0.4553951 | 3.89922 | 0.3280465 | 4.1003 | 0.5841169 |  |  | 510 | 0.114
2.70017 | 0.4830115 | 4.10007 | 0.3656353 | 4.2 | 0.5989553 |  |  | 520 | 0.123
2.79991 | 0.5116645 | 4.19972 | 0.3857127 | 4.2997 | 0.612763 |  |  | 530 | 0.135
2.8996 | 0.5344483 | 4.30094 | 0.4053631 | 4.39944 | 0.6302811 |  |  | 540 | 0.144
3.00087 | 0.5568856 | 4.40058 | 0.4254387 | 4.50068 | 0.6416152 |  |  | 550 | 0.157
3.09894 | 0.5737988 | 4.50024 | 0.4476532 | 4.60041 | 0.658721 |  |  | 560 | 0.167
3.20019 | 0.5938191 | 4.59988 | 0.4668747 | 4.70007 | 0.6694366 |  |  | 570 | 0.175
3.2998 | 0.6055531 | 4.70109 | 0.4856709 | 4.79978 | 0.684275 |  |  | 580 | 0.184
3.39944 | 0.6207395 | 4.79917 | 0.5070295 | 4.89947 | 0.6980827 |  |  | 590 | 0.191
3.50222 | 0.6338553 | 4.8988 | 0.5245427 | 5.10046 | 0.7277593 |  |  | 600 | 0.198
3.60025 | 0.6455894 | 5.00004 | 0.5484655 | 5.20016 | 0.7417731 |  |  | 610 | 0.203
3.69988 | 0.6607757 | 5.09972 | 0.5745236 | 5.29989 | 0.7586729 |  |  | 620 | 0.208
3.79952 | 0.6752719 | 5.19933 | 0.5890456 | 5.39957 | 0.7714499 |  |  | 630 | 0.211
3.89914 | 0.6890779 | 5.299 | 0.6138243 | 5.49926 | 0.7844331 |  |  | 640 | 0.214
4.00192 | 0.7018472 | 5.40025 | 0.6373183 | 5.60054 | 0.7992713 |  |  | 650 | 0.216
4.09997 | 0.7163433 | 5.49994 | 0.6650882 | 5.70025 | 0.8141097 |  |  | 660 | 0.216
4.19959 | 0.7287676 | 5.59963 | 0.6932834 | 5.79994 | 0.8275051 |  |  | 670 | 0.216
4.3008 | 0.7429187 | 5.70085 | 0.7125067 | 5.89967 | 0.8439926 |  |  | 680 | 0.215
4.402 | 0.7560331 | 5.80055 | 0.7419831 | 5.99944 | 0.8646027 |  |  | 690 | 0.212
4.50004 | 0.769494 | 5.90025 | 0.7723173 | 6.10061 | 0.8693404 |  |  | 700 | 0.209
4.59966 | 0.7819182 | 5.99837 | 0.8026496 | 6.19875 | 0.8854154 |  |  | 710 | 0.205
4.70088 | 0.7981412 | 6.09966 | 0.8325549 | 6.30003 | 0.8994295 |  |  | 720 | 0.201
4.80047 | 0.8060766 | 6.19932 | 0.8569047 | 6.39973 | 0.9142676 |  |  | 730 | 0.195
4.90009 | 0.8198826 | 6.30058 | 0.8825358 | 6.49943 | 0.9284877 |  |  | 740 | 0.19
5.00127 | 0.8298898 | 6.4002 | 0.8987678 | 6.6007 | 0.9420888 |  |  | 750 | 0.185
5.20046 | 0.8488691 | 6.49985 | 0.9201264 | 6.70042 | 0.9581647 |  |  | 760 | 0.179
5.30006 | 0.8585312 | 6.60107 | 0.9384938 | 6.8001 | 0.970735 |  |  | 770 | 0.173
5.40124 | 0.8695752 | 6.6991 | 0.9534428 | 6.8998 | 0.985161 |  |  | 780 | 0.167
5.50082 | 0.8768204 | 6.79869 | 0.9636923 | 6.99951 | 1 |  |  | 790 | 0.16
5.09771 | 0.8398971 | 6.8999 | 0.9812056 | 7.09922 | 1.015044 |  |  | 800 | 0.152
5.60199 | 0.8851008 | 6.99953 | 1 |  |  |  |  | 810 | 0.146
5.7 | 0.8940728 | 7.09912 | 1.010248 |  |  |  |  | 820 | 0.138
5.79958 | 0.901663 | 7.20032 | 1.027334 |  |  |  |  | 830 | 0.13
5.90075 | 0.91029 | [6 empty] | 840 | 0.121
6.00035 | 0.9202972 | [6 empty] | 850 | 0.113
6.09992 | 0.9268523 | [6 empty] | 860 | 0.105
6.19951 | 0.9354777 | [6 empty] | 870 | 0.096
6.30067 | 0.9423778 | [6 empty] | 880 | 0.089
6.40184 | 0.9523851 | [6 empty] | 890 | 0.082
6.49984 | 0.9596303 | [6 empty] | 900 | 0.075
6.601 | 0.9672205 | [6 empty] | 910 | 0.068
6.69902 | 0.9765376 | [6 empty] | 920 | 0.061
6.80019 | 0.9855096 | [6 empty] | 930 | 0.055
6.89975 | 0.9899928 | [6 empty] | 940 | 0.049
6.99935 | 1 | [6 empty] | 950 | 0.043
7.10051 | 1.007935 | [6 empty] | 960 | 0.038
7.20168 | 1.016562 | [6 empty] | 970 | 0.032
[8 empty] | 980 | 0.028
[8 empty] | 990 | 0.024
[8 empty] | 1000 | 0.021