## Sheet1
Overvoltage | Relative PDE | Overvoltage | Relative Crosstalk | Overvoltage | Relative Gain | Overvoltage | Relative DCR | Wavelength (nm) | PDE%
3.99822 | 0.8417385 | 3.49119 | 0.9206348 | 3.4902 | 0.7015387 | 3.50083 | 0.7792562 | 280 | 0.00919027
4.66964 | 0.9520777 | 4.0002 | 0.9206348 | 3.99822 | 0.8 | 4 | 0.8271277 | 290 | 0.0330725
4.99941 | 1 | 4.99842 | 1 | 4.99643 | 1 | 4.50083 | 0.9122343 | 300 | 0.0556218
5.38265 | 1.040034 | 6.00357 | 1.222223 | 6.00357 | 1.203077 | 5 | 1 | 310 | 0.0698253
5.67083 | 1.062103 | 7.00178 | 1.539684 | 7.00178 | 1.406154 | 5.50083 | 1.117022 | 320 | 0.0814208
6.00357 | 1.085118 | 7.99406 | 2.190478 | 7.52763 | 1.510769 | 6 | 1.210107 | 330 | 0.0937697
6.46405 | 1.112859 |  |  |  |  | 6.50083 | 1.32181 | 340 | 0.107625
7.00178 | 1.139658 |  |  |  |  | 7 | 1.433512 | 350 | 0.116149
7.99307 | 1.179693 |  |  |  |  | 7.50083 | 1.571813 | 360 | 0.11766
[6 empty] | 8 | 1.712768 | 370 | 0.120794
[6 empty] | 8.49254 | 1.867026 | 380 | 0.12839
[8 empty] | 390 | 0.139812
[8 empty] | 400 | 0.148857
[8 empty] | 410 | 0.157845
[8 empty] | 420 | 0.1666
[8 empty] | 430 | 0.173038
[8 empty] | 440 | 0.178026
[8 empty] | 450 | 0.181624
[8 empty] | 460 | 0.183714
[8 empty] | 470 | 0.183718
[8 empty] | 480 | 0.182795
[8 empty] | 490 | 0.18222
[8 empty] | 500 | 0.181297
[8 empty] | 510 | 0.179852
[8 empty] | 520 | 0.177654
[8 empty] | 530 | 0.174122
[8 empty] | 540 | 0.169722
[8 empty] | 550 | 0.1648
[8 empty] | 560 | 0.15895
[8 empty] | 570 | 0.153448
[8 empty] | 580 | 0.148063
[8 empty] | 590 | 0.142793
[8 empty] | 600 | 0.137639
[8 empty] | 610 | 0.132485
[8 empty] | 620 | 0.127215
[8 empty] | 630 | 0.122524
[8 empty] | 640 | 0.117776
[8 empty] | 650 | 0.113839
[8 empty] | 660 | 0.108395
[8 empty] | 670 | 0.102082
[8 empty] | 680 | 0.0955953
[8 empty] | 690 | 0.0909629
[8 empty] | 700 | 0.0864464
[8 empty] | 710 | 0.0816981
[8 empty] | 720 | 0.0768919
[8 empty] | 730 | 0.0720276
[8 empty] | 740 | 0.0671634
[8 empty] | 750 | 0.0631686
[8 empty] | 760 | 0.0595214
[8 empty] | 770 | 0.0559902
[8 empty] | 780 | 0.0521692
[8 empty] | 790 | 0.0485221
[8 empty] | 800 | 0.0441795
[8 empty] | 810 | 0.0407062
[8 empty] | 820 | 0.0370012
[8 empty] | 830 | 0.0341075
[8 empty] | 840 | 0.0315615
[8 empty] | 850 | 0.0288417
[8 empty] | 860 | 0.0267594
[8 empty] | 870 | 0.0245612
[8 empty] | 880 | 0.022363
[8 empty] | 890 | 0.0199909
[8 empty] | 900 | 0.0180825
[8 empty] | 980 | 0.028
[8 empty] | 990 | 0.024
[8 empty] | 1000 | 0.021