## Sheet1
Wavelength (nm) | Transmission
200 | 3.84224e-06
201 | 2.8596e-06
202 | 4.16947e-06
203 | 2.15606e-06
204 | 1.34282e-06
205 | 3.20028e-06
206 | 4.13541e-07
207 | 2.78347e-06
208 | 3.60204e-06
209 | 1.92406e-06
210 | 6.54348e-07
211 | 2.63948e-06
212 | 1.02897e-06
213 | 4.78686e-07
214 | 2.22844e-07
215 | 5.86391e-07
216 | 2.60196e-06
217 | 5.99259e-09
218 | 3.39778e-06
219 | 1.23658e-06
220 | 2.94693e-06
221 | 1.16657e-06
222 | 5.28343e-07
223 | 2.72327e-06
224 | 1.26443e-06
225 | 1.38764e-07
226 | 3.86042e-07
227 | 9.54573e-07
228 | 8.44829e-07
229 | 9.92501e-08
230 | 1.53572e-06
231 | 6.31861e-07
232 | 9.45646e-07
233 | 5.8161e-07
234 | 1.69749e-06
235 | 7.07915e-07
236 | 1.0685e-06
237 | 1.42583e-06
238 | 2.25439e-07
239 | 6.80647e-07
240 | 6.73186e-07
241 | 8.66715e-07
242 | 1.6609e-06
243 | 6.33302e-07
244 | 1.81409e-06
245 | 5.9086e-08
246 | 6.73905e-07
247 | 1.42286e-06
248 | 6.4479e-07
249 | 2.98749e-07
250 | 6.75243e-08
251 | 3.08031e-07
252 | 1.27291e-07
253 | 3.04491e-07
254 | 2.44089e-06
255 | 7.27028e-08
256 | 5.35111e-07
257 | 1.91578e-07
258 | 6.04207e-07
259 | 1.21501e-07
260 | 2.05479e-06
261 | 4.36949e-07
262 | 9.81995e-07
263 | 9.45594e-07
264 | 2.01784e-06
265 | 3.41088e-07
266 | 2.09186e-06
267 | 2.10026e-06
268 | 1.6869e-06
269 | 1.92342e-08
270 | 1.50461e-06
271 | 8.06264e-07
272 | 2.80907e-07
273 | 3.15259e-06
274 | 9.59509e-07
275 | 3.76787e-08
276 | 1.27922e-08
277 | 3.33473e-06
278 | 8.67555e-07
279 | 2.23273e-06
280 | 1.00388e-06
281 | 1.71576e-06
282 | 2.48596e-07
283 | 3.94215e-06
284 | 5.50841e-07
285 | 7.52587e-07
286 | 4.02883e-06
287 | 3.52949e-08
288 | 1.05222e-06
289 | 2.67804e-06
290 | 1.68231e-06
291 | 2.4924e-06
292 | 2.3639e-06
293 | 6.31507e-07
294 | 2.50267e-06
295 | 2.88693e-06
296 | 1.99341e-06
297 | 5.04354e-07
298 | 8.64634e-08
299 | 2.6626e-06
300 | 5.34581e-08
301 | 2.93386e-06
302 | 1.69748e-06
303 | 1.60136e-06
304 | 3.7619e-06
305 | 5.04008e-07
306 | 4.87731e-08
307 | 1.58239e-07
308 | 1.65597e-06
309 | 2.34965e-06
310 | 2.92767e-07
311 | 8.87146e-07
312 | 3.18108e-07
313 | 6.36981e-07
314 | 2.93976e-07
315 | 2.00626e-06
316 | 4.90802e-08
317 | 1.48718e-06
318 | 6.94169e-08
319 | 8.9371e-07
320 | 2.68977e-06
321 | 1.81267e-06
322 | 3.5259e-07
323 | 7.58874e-07
324 | 3.17035e-06
325 | 9.85537e-08
326 | 1.19527e-06
327 | 3.20151e-07
328 | 4.49602e-06
329 | 1.02483e-06
330 | 7.01792e-07
331 | 1.49095e-06
332 | 2.35137e-06
333 | 4.19943e-07
334 | 7.73019e-07
335 | 6.1186e-07
336 | 1.5619e-06
337 | 4.90735e-07
338 | 1.24161e-06
339 | 1.60411e-06
340 | 3.24109e-07
341 | 2.56e-06
342 | 8.58846e-07
343 | 1.44265e-06
344 | 1.23707e-06
345 | 2.34962e-06
346 | 1.25899e-06
347 | 8.93676e-07
348 | 8.77429e-07
349 | 9.60321e-06
350 | 9.49937e-07
351 | 7.51237e-07
352 | 1.57921e-06
353 | 6.35355e-07
354 | 2.33855e-06
355 | 2.33501e-07
356 | 1.01903e-06
357 | 1.47102e-06
358 | 3.83994e-08
359 | 2.14132e-06
360 | 1.09423e-06
361 | 9.34819e-07
362 | 2.60606e-06
363 | 1.05456e-06
364 | 1.43723e-06
365 | 7.50325e-07
366 | 2.83506e-07
367 | 1.77579e-06
368 | 1.50486e-06
369 | 4.84742e-07
370 | 2.03387e-07
371 | 1.06611e-06
372 | 1.73678e-06
373 | 8.19526e-07
374 | 1.06808e-06
375 | 8.96423e-07
376 | 6.83241e-07
377 | 4.10431e-07
378 | 4.21419e-07
379 | 6.01889e-07
380 | 3.36801e-07
381 | 1.47756e-06
382 | 2.55855e-06
383 | 1.00553e-06
384 | 1.4826e-06
385 | 5.19723e-07
386 | 2.5416e-06
387 | 2.51102e-07
388 | 9.61364e-07
389 | 5.27561e-07
390 | 4.37644e-07
391 | 1.36381e-06
392 | 2.71157e-07
393 | 1.0613e-06
394 | 5.94705e-07
395 | 1.88277e-06
396 | 1.08753e-06
397 | 7.38397e-07
398 | 8.97914e-07
399 | 2.4688e-06
400 | 1.30719e-07
401 | 3.93763e-07
402 | 1.35561e-06
403 | 9.06615e-07
404 | 2.52515e-07
405 | 3.61762e-08
406 | 1.19351e-06
407 | 2.36621e-07
408 | 1.95939e-07
409 | 4.44437e-06
410 | 9.39645e-07
411 | 3.41703e-07
412 | 2.46611e-06
413 | 2.09137e-08
414 | 2.83427e-06
415 | 2.99743e-07
416 | 6.28517e-07
417 | 1.33337e-06
418 | 7.86753e-07
419 | 9.83023e-07
420 | 5.47484e-07
421 | 1.11487e-06
422 | 5.5947e-07
423 | 4.66958e-07
424 | 1.22486e-06
425 | 1.46397e-08
426 | 3.67804e-06
427 | 1.74535e-07
428 | 1.20803e-06
429 | 8.1655e-08
430 | 4.14968e-07
431 | 1.28651e-06
432 | 1.3562e-06
433 | 3.20747e-06
434 | 1.83293e-06
435 | 2.81449e-06
436 | 3.00046e-07
437 | 5.6535e-07
438 | 2.38394e-06
439 | 4.03598e-07
440 | 1.13632e-07
441 | 7.49728e-07
442 | 1.64113e-06
443 | 1.5262e-07
444 | 6.60569e-07
445 | 1.48941e-06
446 | 6.58095e-07
447 | 2.56027e-07
448 | 3.54531e-07
449 | 8.6252e-07
450 | 5.87707e-07
451 | 4.60105e-07
452 | 2.357e-07
453 | 1.00443e-06
454 | 1.12585e-06
455 | 1.77073e-06
456 | 9.41813e-08
457 | 3.6507e-07
458 | 4.73633e-08
459 | 4.83395e-07
460 | 5.39598e-07
461 | 8.95223e-07
462 | 5.38852e-07
463 | 8.53e-07
464 | 1.91216e-07
465 | 1.51273e-06
466 | 2.09967e-07
467 | 4.53085e-07
468 | 1.09815e-06
469 | 4.8819e-07
470 | 6.88344e-07
471 | 6.96081e-08
472 | 5.71214e-07
473 | 1.41745e-06
474 | 1.56287e-06
475 | 9.44465e-07
476 | 1.52544e-06
477 | 7.96724e-07
478 | 3.21482e-08
479 | 2.3487e-07
480 | 3.90023e-07
481 | 2.635e-08
482 | 8.94121e-07
483 | 4.25026e-08
484 | 1.05129e-07
485 | 5.67851e-07
486 | 7.91443e-08
487 | 1.10765e-07
488 | 6.40667e-07
489 | 1.09464e-06
490 | 9.97115e-08
491 | 1.35015e-06
492 | 1.4032e-07
493 | 1.77676e-06
494 | 5.99104e-07
495 | 2.58277e-07
496 | 1.66329e-06
497 | 1.81014e-06
498 | 1.87803e-08
499 | 7.94064e-07
500 | 2.63478e-07
501 | 1.07131e-06
502 | 6.32192e-07
503 | 5.92618e-08
504 | 1.00812e-06
505 | 3.21152e-07
506 | 4.51035e-07
507 | 5.63114e-07
508 | 1.90485e-06
509 | 5.30006e-07
510 | 2.76829e-07
511 | 4.25345e-08
512 | 2.15052e-07
513 | 2.17248e-07
514 | 2.39462e-07
515 | 6.86681e-07
516 | 7.98039e-07
517 | 9.44108e-07
518 | 1.0545e-06
519 | 7.32676e-07
520 | 7.69803e-07
521 | 1.04721e-06
522 | 1.49232e-06
523 | 4.78616e-07
524 | 1.12283e-06
525 | 1.27985e-06
526 | 8.94624e-07
527 | 9.68348e-07
528 | 1.07675e-06
529 | 1.50852e-06
530 | 6.85063e-07
531 | 7.1271e-07
532 | 6.561e-07
533 | 3.50914e-07
534 | 3.89797e-07
535 | 1.36168e-06
536 | 4.00731e-07
537 | 3.74616e-07
538 | 5.01733e-07
539 | 2.13586e-07
540 | 8.09944e-07
541 | 1.46697e-06
542 | 1.75498e-07
543 | 6.43281e-07
544 | 4.8003e-07
545 | 4.81434e-07
546 | 1.35691e-06
547 | 3.12319e-08
548 | 1.87016e-06
549 | 2.50207e-07
550 | 9.75598e-07
551 | 2.68045e-07
552 | 1.16746e-06
553 | 5.73428e-07
554 | 1.23707e-06
555 | 2.20291e-07
556 | 1.56782e-06
557 | 2.76087e-08
558 | 7.32838e-07
559 | 3.03371e-06
560 | 1.03761e-06
561 | 1.8379e-07
562 | 2.06719e-07
563 | 6.61239e-07
564 | 1.64068e-06
565 | 2.99665e-07
566 | 1.24646e-06
567 | 1.99443e-07
568 | 4.39935e-07
569 | 2.27783e-06
570 | 1.09507e-07
571 | 4.80321e-07
572 | 1.91697e-06
573 | 4.98492e-07
574 | 1.95361e-07
575 | 1.06716e-06
576 | 2.45794e-06
577 | 9.41993e-07
578 | 7.75704e-07
579 | 3.37863e-06
580 | 5.63695e-07
581 | 1.82494e-06
582 | 3.55303e-07
583 | 8.35084e-07
584 | 1.06337e-06
585 | 5.10893e-08
586 | 1.19405e-06
587 | 1.49222e-06
588 | 1.84463e-06
589 | 2.30638e-06
590 | 1.36564e-06
591 | 2.14808e-06
592 | 2.84556e-06
593 | 8.61234e-07
594 | 3.67017e-07
595 | 1.59052e-06
596 | 3.00933e-06
597 | 1.59925e-06
598 | 3.6177e-07
599 | 8.70056e-07
600 | 2.05609e-06
601 | 1.17384e-07
602 | 6.18935e-07
603 | 2.67962e-07
604 | 1.50315e-06
605 | 2.15191e-07
606 | 5.42941e-07
607 | 6.16484e-07
608 | 8.72204e-07
609 | 5.27949e-07
610 | 1.54025e-07
611 | 1.41476e-06
612 | 1.11484e-06
613 | 4.013e-07
614 | 1.36696e-06
615 | 1.16843e-07
616 | 1.34729e-06
617 | 3.15323e-07
618 | 8.72278e-07
619 | 9.02597e-07
620 | 5.91171e-08
621 | 7.03936e-07
622 | 6.33414e-07
623 | 2.91723e-07
624 | 6.83051e-09
625 | 2.9989e-07
626 | 2.18618e-06
627 | 2.9061e-07
628 | 4.6955e-07
629 | 6.52571e-07
630 | 2.36313e-06
631 | 2.01675e-07
632 | 1.85376e-06
633 | 5.76653e-07
634 | 7.98349e-07
635 | 1.73652e-07
636 | 7.49459e-07
637 | 1.3961e-07
638 | 9.38195e-07
639 | 5.37925e-08
640 | 3.25357e-08
641 | 1.29767e-06
642 | 8.4479e-07
643 | 7.9633e-07
644 | 1.16915e-06
645 | 7.64154e-07
646 | 1.05341e-06
647 | 1.11165e-06
648 | 8.43372e-07
649 | 1.07812e-06
650 | 6.28374e-07
651 | 5.27883e-08
652 | 5.97181e-07
653 | 9.35685e-07
654 | 1.04364e-06
655 | 5.42207e-08
656 | 1.15114e-06
657 | 5.28178e-07
658 | 5.19329e-07
659 | 6.15169e-07
660 | 1.75468e-07
661 | 2.03884e-06
662 | 5.75362e-07
663 | 1.42475e-07
664 | 3.13026e-06
665 | 2.24208e-06
666 | 2.83531e-06
667 | 4.70055e-06
668 | 3.68555e-06
669 | 4.56844e-06
670 | 3.42151e-06
671 | 4.19284e-06
672 | 4.60857e-06
673 | 3.67297e-06
674 | 5.59904e-06
675 | 6.28605e-06
676 | 5.82894e-06
677 | 6.26188e-06
678 | 8.22277e-06
679 | 8.97695e-06
680 | 1.22e-05
681 | 1.25e-05
682 | 1.45e-05
683 | 1.36e-05
684 | 1.65e-05
685 | 1.22e-05
686 | 1.12e-05
687 | 8.51397e-06
688 | 7.3651e-06
689 | 7.07624e-06
690 | 5.18478e-06
691 | 3.60111e-06
692 | 2.7267e-06
693 | 5.08255e-06
694 | 2.12292e-06
695 | 5.2433e-06
696 | 4.29259e-06
697 | 8.50869e-06
698 | 9.12104e-06
699 | 1.3e-05
700 | 1.39e-05
701 | 1.19e-05
702 | 8.32633e-06
703 | 7.23714e-06
704 | 2.60705e-06
705 | 2.38056e-06
706 | 1.7075e-06
707 | 7.6627e-07
708 | 2.05056e-06
709 | 2.64285e-07
710 | 4.02564e-07
711 | 7.85168e-07
712 | 1.52095e-06
713 | 1.6484e-06
714 | 1.05647e-06
715 | 1.64872e-07
716 | 1.39321e-07
717 | 6.80266e-07
718 | 1.79047e-06
719 | 8.24047e-07
720 | 8.31542e-07
721 | 6.68147e-07
722 | 7.96555e-09
723 | 1.28315e-06
724 | 8.52531e-07
725 | 1.29121e-06
726 | 1.46406e-06
727 | 4.66912e-07
728 | 4.99441e-07
729 | 3.00438e-07
730 | 1.06215e-06
731 | 2.24138e-06
732 | 8.05048e-07
733 | 1.13703e-06
734 | 3.33678e-06
735 | 8.99655e-07
736 | 1.04831e-06
737 | 3.03055e-07
738 | 2.31632e-07
739 | 6.27581e-07
740 | 3.05738e-06
741 | 1.00542e-06
742 | 2.66414e-07
743 | 2.41976e-07
744 | 9.36122e-07
745 | 2.19884e-06
746 | 2.81042e-06
747 | 1.87362e-06
748 | 1.24865e-06
749 | 6.46352e-07
750 | 1.54856e-06
751 | 8.70288e-07
752 | 9.27873e-07
753 | 3.32275e-07
754 | 1.58646e-06
755 | 1.83318e-06
756 | 3.08253e-07
757 | 6.2267e-07
758 | 1.06191e-06
759 | 3.09956e-07
760 | 2.60404e-06
761 | 3.35513e-07
762 | 2.51486e-07
763 | 1.7241e-06
764 | 8.24694e-07
765 | 2.40435e-06
766 | 8.85282e-07
767 | 6.9962e-07
768 | 2.00439e-06
769 | 8.97396e-07
770 | 4.06125e-07
771 | 7.47601e-07
772 | 5.33909e-07
773 | 2.58848e-06
774 | 3.79164e-07
775 | 8.39024e-07
776 | 4.63608e-07
777 | 1.28882e-06
778 | 8.69797e-07
779 | 6.52044e-07
780 | 1.71698e-07
781 | 6.26515e-07
782 | 6.55504e-07
783 | 1.25699e-06
784 | 2.26219e-06
785 | 5.45083e-07
786 | 2.24574e-07
787 | 2.27367e-06
788 | 2.01879e-06
789 | 1.85467e-06
790 | 1.15941e-08
791 | 2.50394e-07
792 | 1.6443e-07
793 | 3.47121e-07
794 | 1.85588e-06
795 | 1.80667e-06
796 | 2.75414e-06
797 | 2.91516e-06
798 | 1.29184e-06
799 | 1.33207e-06
800 | 0.0002064
801 | 0.0002048
802 | 0.0001924
803 | 0.0002167
804 | 0.0002031
805 | 0.0001982
806 | 0.0002029
807 | 0.0001972
808 | 0.000196
809 | 0.0001978
810 | 0.0002005
811 | 0.000206
812 | 0.0001952
813 | 0.0001943
814 | 0.0002156
815 | 0.0002064
816 | 0.0002051
817 | 0.0001862
818 | 0.0002002
819 | 0.0001817
820 | 0.000184
821 | 0.0002105
822 | 0.0001707
823 | 0.0001809
824 | 0.0002147
825 | 0.0002074
826 | 0.0002026
827 | 0.0001974
828 | 0.0002035
829 | 0.0001961
830 | 0.000197
831 | 0.0001862
832 | 0.0001933
833 | 0.0001749
834 | 0.000178
835 | 0.0002045
836 | 0.0002093
837 | 0.0002109
838 | 0.0002013
839 | 0.0002134
840 | 0.0001861
841 | 0.0001829
842 | 0.000193
843 | 0.0002158
844 | 0.0002198
845 | 0.0002028
846 | 0.0002113
847 | 0.0001919
848 | 0.000202
849 | 0.000193
850 | 0.000197
851 | 0.0002143
852 | 0.0002093
853 | 0.0001989
854 | 0.0002169
855 | 0.0002069
856 | 0.0002077
857 | 0.0001708
858 | 0.0002056
859 | 0.000183
860 | 0.0002067
861 | 0.0001817
862 | 0.0002062
863 | 0.0001926
864 | 0.0001883
865 | 0.0001818
866 | 0.0001924
867 | 0.0001965
868 | 0.0002009
869 | 0.0001972
870 | 0.0001745
871 | 0.0002012
872 | 0.0002047
873 | 0.0001968
874 | 0.0001795
875 | 0.0002039
876 | 0.0001673
877 | 0.0002241
878 | 0.0001927
879 | 0.0002017
880 | 0.0002331
881 | 0.0001854
882 | 0.0002224
883 | 0.0001992
884 | 0.0002022
885 | 0.0002026
886 | 0.0002085
887 | 0.0002025
888 | 0.0002066
889 | 0.0001719
890 | 0.00019
891 | 0.0001895
892 | 0.0002218
893 | 0.0001711
894 | 0.0002097
895 | 0.000204
896 | 0.0001988
897 | 0.0001885
898 | 0.000194
899 | 0.0002006
900 | 0.0002119
901 | 0.0001854
902 | 0.0002068
903 | 0.0001869
904 | 0.0001872
905 | 0.0002132
906 | 0.0002023
907 | 0.0002186
908 | 0.0001806
909 | 0.0002086
910 | 0.0001974
911 | 0.0002078
912 | 0.0001995
913 | 0.0001862
914 | 0.0002111
915 | 0.0002069
916 | 0.0001771
917 | 0.0001813
918 | 0.0002081
919 | 0.0001918
920 | 0.0001992
921 | 0.0002092
922 | 0.0002125
923 | 0.0001988
924 | 0.0001933
925 | 0.0001895
926 | 0.0001922
927 | 0.0001647
928 | 0.0002128
929 | 0.0001969
930 | 0.0001919
931 | 0.0002061
932 | 0.0002122
933 | 0.000191
934 | 0.0002371
935 | 0.0002124
936 | 0.0002056
937 | 0.0002003
938 | 0.0001848
939 | 0.00021
940 | 0.0001993
941 | 0.0002108
942 | 0.0002173
943 | 0.0001909
944 | 0.0002052
945 | 0.000211
946 | 0.0002067
947 | 0.0001974
948 | 0.0001871
949 | 0.0001698
950 | 0.0002293
951 | 0.0001789
952 | 0.0002231
953 | 0.0002002
954 | 0.0002021
955 | 0.0001867
956 | 0.0002009
957 | 0.000208
958 | 0.0002072
959 | 0.0001901
960 | 0.0002166
961 | 0.0001847
962 | 0.000222
963 | 0.0002098
964 | 0.0001899
965 | 0.0002057
966 | 0.000187
967 | 0.0001729
968 | 0.0002105
969 | 0.0001933
970 | 0.0002038
971 | 0.0001977
972 | 0.000197
973 | 0.0002116
974 | 0.0001792
975 | 0.0002034
976 | 0.0001956
977 | 0.0001943
978 | 0.0002079
979 | 0.0001843
980 | 0.0002017
981 | 0.0001913
982 | 0.0002371
983 | 0.0001935
984 | 0.0002014
985 | 0.0002199
986 | 0.0001997
987 | 0.0002012
988 | 0.0001932
989 | 0.0001902
990 | 0.0002092
991 | 0.0002038
992 | 0.0002115
993 | 0.000184
994 | 0.0001768
995 | 0.0002023
996 | 0.0001895
997 | 0.0002099
998 | 0.0002018
999 | 0.0002006
1000 | 0.0002105
1001 | 0.0001955
1002 | 0.0001983
1003 | 0.0001743
1004 | 0.0002041
1005 | 0.0002022
1006 | 0.0002147
1007 | 0.000223
1008 | 0.0001917
1009 | 0.0001716
1010 | 0.000185
1011 | 0.0002196
1012 | 0.000209
1013 | 0.0002029
1014 | 0.0001995
1015 | 0.0001924
1016 | 0.0001844
1017 | 0.0002077
1018 | 0.0002001
1019 | 0.0001995
1020 | 0.0002187
1021 | 0.0002067
1022 | 0.0001942
1023 | 0.0001975
1024 | 0.0002175
1025 | 0.0002011
1026 | 0.0002039
1027 | 0.0001828
1028 | 0.0002063
1029 | 0.0001988
1030 | 0.0002186
1031 | 0.0002052
1032 | 0.0002267
1033 | 0.0002023
1034 | 0.000201
1035 | 0.0002013
1036 | 0.0002209
1037 | 0.0002018
1038 | 0.0001891
1039 | 0.0002202
1040 | 0.0001827
1041 | 0.0001919
1042 | 0.0001877
1043 | 0.000217
1044 | 0.0001792
1045 | 0.0001901
1046 | 0.0002095
1047 | 0.0001998
1048 | 0.0001896
1049 | 0.0002137
1050 | 0.0002103
1051 | 0.0002027
1052 | 0.0001951
1053 | 0.0001979
1054 | 0.0001971
1055 | 0.0001824
1056 | 0.0002016
1057 | 0.0002291
1058 | 0.0001875
1059 | 0.0001901
1060 | 0.0002201
1061 | 0.0001911
1062 | 0.0001983
1063 | 0.0001932
1064 | 0.0002025
1065 | 0.0002095
1066 | 0.0002086
1067 | 0.0001859
1068 | 0.0002055
1069 | 0.0001936
1070 | 0.0001971
1071 | 0.0001805
1072 | 0.0001806
1073 | 0.0001893
1074 | 0.0002034
1075 | 0.0002074
1076 | 0.0001866
1077 | 0.0002195
1078 | 0.0001962
1079 | 0.000206
1080 | 0.0001821
1081 | 0.0001883
1082 | 0.000184
1083 | 0.0001983
1084 | 0.000201
1085 | 0.0002026
1086 | 0.0002134
1087 | 0.0002036
1088 | 0.0001879
1089 | 0.0002181
1090 | 0.0001843
1091 | 0.000196
1092 | 0.0002124
1093 | 0.0001896
1094 | 0.0001844
1095 | 0.0001834
1096 | 0.0002094
1097 | 0.0001976
1098 | 0.0001964
1099 | 0.0002055
1100 | 0.000197
1101 | 0.0001918
1102 | 0.0001901
1103 | 0.000203
1104 | 0.0002211
1105 | 0.0001995
1106 | 0.0002201
1107 | 0.0001966
1108 | 0.0001915
1109 | 0.0002033
1110 | 0.000192
1111 | 0.0002023
1112 | 0.0001987
1113 | 0.0001995
1114 | 0.0002144
1115 | 0.0001809
1116 | 0.0001652
1117 | 0.0002203
1118 | 0.0002067
1119 | 0.0001965
1120 | 0.0002011
1121 | 0.0002045
1122 | 0.0002067
1123 | 0.0001954
1124 | 0.0001874
1125 | 0.0002106
1126 | 0.000185
1127 | 0.0001819
1128 | 0.0001968
1129 | 0.0002242
1130 | 0.0002206
1131 | 0.0001999
1132 | 0.0001948
1133 | 0.0001807
1134 | 0.0002015
1135 | 0.0001976
1136 | 0.0001975
1137 | 0.000186
1138 | 0.000197
1139 | 0.0002211
1140 | 0.00018
1141 | 0.000188
1142 | 0.0001936
1143 | 0.000181
1144 | 0.0001576
1145 | 0.0002019
1146 | 0.0001799
1147 | 0.0002017
1148 | 0.0001956
1149 | 0.000208
1150 | 0.0001997
1151 | 0.0001899
1152 | 0.0002083
1153 | 0.0002089
1154 | 0.000174
1155 | 0.0002329
1156 | 0.0002043
1157 | 0.0002237
1158 | 0.0001963
1159 | 0.0002033
1160 | 0.0001904
1161 | 0.0001823
1162 | 0.0001975
1163 | 0.0001949
1164 | 0.0002071
1165 | 0.0001985
1166 | 0.0002062
1167 | 0.0001909
1168 | 0.0002089
1169 | 0.0001928
1170 | 0.000196
1171 | 0.0002001
1172 | 0.00019
1173 | 0.0002055
1174 | 0.0002198
1175 | 0.0002035
1176 | 0.0001794
1177 | 0.0002141
1178 | 0.000209
1179 | 0.0002091
1180 | 0.0001923
1181 | 0.000202
1182 | 0.0001936
1183 | 0.0001984
1184 | 0.0001873
1185 | 0.0001949
1186 | 0.0002042
1187 | 0.0002204
1188 | 0.0002094
1189 | 0.0002109
1190 | 0.0001916
1191 | 0.0002062
1192 | 0.0001998
1193 | 0.0002071
1194 | 0.0001914
1195 | 0.000227
1196 | 0.0002136
1197 | 0.0002245
1198 | 0.0002169
1199 | 0.0002209
1200 | 0.0001981
1201 | 0.0001863
1202 | 0.0002243
1203 | 0.0001836
1204 | 0.0001798
1205 | 0.0001897
1206 | 0.0001962
1207 | 0.0001918
1208 | 0.0002017
1209 | 0.0001708
1210 | 0.0002077
1211 | 0.0001944
1212 | 0.0001909
1213 | 0.0001819
1214 | 0.0001994
1215 | 0.0002088
1216 | 0.000197
1217 | 0.0001942
1218 | 0.0002045
1219 | 0.0002036
1220 | 0.0001771
1221 | 0.0001977
1222 | 0.000226
1223 | 0.000188
1224 | 0.0001883
1225 | 0.0001957
1226 | 0.0002052
1227 | 0.0001624
1228 | 0.0001933
1229 | 0.0001858
1230 | 0.0001983
1231 | 0.0002069
1232 | 0.0001818
1233 | 0.0001853
1234 | 0.0002063
1235 | 0.0001744
1236 | 0.00021
1237 | 0.0002026
1238 | 0.0001923
1239 | 0.000195
1240 | 0.0001964
1241 | 0.0002049
1242 | 0.0002232
1243 | 0.0001829
1244 | 0.0001944
1245 | 0.0001733
1246 | 0.0001883
1247 | 0.0001954
1248 | 0.0002115
1249 | 0.0001975
1250 | 0.0002189
1251 | 0.0001797
1252 | 0.0002005
1253 | 0.0002012
1254 | 0.0002055
1255 | 0.0002258
1256 | 0.0002237
1257 | 0.0002301
1258 | 0.0002136
1259 | 0.0002059
1260 | 0.0001992
1261 | 0.0002323
1262 | 0.0002069
1263 | 0.0002072
1264 | 0.0002068
1265 | 0.0002027
1266 | 0.000212
1267 | 0.0002384
1268 | 0.0002045
1269 | 0.0002286
1270 | 0.000193
1271 | 0.0001886
1272 | 0.0001927
1273 | 0.000191
1274 | 0.0001965
1275 | 0.000199
1276 | 0.0002014
1277 | 0.0002026
1278 | 0.0001929
1279 | 0.000216
1280 | 0.0001998
1281 | 0.0002056
1282 | 0.0001871
1283 | 0.0001815
1284 | 0.0002111
1285 | 0.0001918
1286 | 0.0002245
1287 | 0.0002212
1288 | 0.0002012
1289 | 0.0001891
1290 | 0.0001945
1291 | 0.000221
1292 | 0.0002046
1293 | 0.0002167
1294 | 0.000232
1295 | 0.0002048
1296 | 0.0002646
1297 | 0.0002268
1298 | 0.0002385
1299 | 0.0002
1300 | 0.0002056
1301 | 0.0001933
1302 | 0.000199
1303 | 0.0001926
1304 | 0.0001961
1305 | 0.0001917
1306 | 0.0002034
1307 | 0.0001929
1308 | 0.0002015
1309 | 0.0002046
1310 | 0.0001999
1311 | 0.0002048
1312 | 0.0001913
1313 | 0.0002044
1314 | 0.0001983
1315 | 0.0001959
1316 | 0.0002023
1317 | 0.0002038
1318 | 0.0001969
1319 | 0.0001759
1320 | 0.0001852
1321 | 0.0002187
1322 | 0.0001947
1323 | 0.0001943
1324 | 0.0001842
1325 | 0.0002071
1326 | 0.0001997
1327 | 0.000221
1328 | 0.0002011
1329 | 0.00021
1330 | 0.0002188
1331 | 0.0001951
1332 | 0.0001881
1333 | 0.0001977
1334 | 0.0001925
1335 | 0.0002136
1336 | 0.0002109
1337 | 0.0001711
1338 | 0.0002174
1339 | 0.0002196
1340 | 0.0001962
1341 | 0.0001994
1342 | 0.0002135
1343 | 0.0002047
1344 | 0.0002023
1345 | 0.0002019
1346 | 0.0002008
1347 | 0.0001986
1348 | 0.0002127
1349 | 0.0002199
1350 | 0.0002007
1351 | 0.0002022
1352 | 0.0002004
1353 | 0.0002027
1354 | 0.0002033
1355 | 0.0001815
1356 | 0.0002089
1357 | 0.0002259
1358 | 0.0001945
1359 | 0.0002077
1360 | 0.0002056
1361 | 0.0001881
1362 | 0.0001957
1363 | 0.0002093
1364 | 0.0002009
1365 | 0.0002064
1366 | 0.0002121
1367 | 0.0001934
1368 | 0.0002077
1369 | 0.0002161
1370 | 0.0002004
1371 | 0.0002047
1372 | 0.0002276
1373 | 0.0001884
1374 | 0.0002047
1375 | 0.0001697
1376 | 0.0002054
1377 | 0.0002276
1378 | 0.0002257
1379 | 0.0002168
1380 | 0.0001907
1381 | 0.0002194
1382 | 0.0002145
1383 | 0.000223
1384 | 0.0002252
1385 | 0.0001816
1386 | 0.0002162
1387 | 0.0001968
1388 | 0.000189
1389 | 0.0002232
1390 | 0.0002094
1391 | 0.0001936
1392 | 0.0002193
1393 | 0.000208
1394 | 0.0001701
1395 | 0.000187
1396 | 0.0001988
1397 | 0.0002088
1398 | 0.0001904
1399 | 0.0001953
1400 | 0.0001963
1401 | 0.0001991
1402 | 0.0002192
1403 | 0.000202
1404 | 0.0002138
1405 | 0.0001843
1406 | 0.0001865
1407 | 0.0001879
1408 | 0.0002332
1409 | 0.0002331
1410 | 0.0001907
1411 | 0.0002123
1412 | 0.0002099
1413 | 0.000184
1414 | 0.0002114
1415 | 0.0001922
1416 | 0.0001958
1417 | 0.0002135
1418 | 0.0002005
1419 | 0.0001875
1420 | 0.0001912
1421 | 0.0001998
1422 | 0.0002212
1423 | 0.0002306
1424 | 0.0001527
1425 | 0.0001726
1426 | 0.0001936
1427 | 0.0002049
1428 | 0.0002008
1429 | 0.0002037
1430 | 0.0001771
1431 | 0.0002264
1432 | 0.0002108
1433 | 0.0002174
1434 | 0.0002271
1435 | 0.0002193
1436 | 0.0002105
1437 | 0.0002122
1438 | 0.0001917
1439 | 0.0002108
1440 | 0.0002114
1441 | 0.000217
1442 | 0.0001966
1443 | 0.000193
1444 | 0.0002101
1445 | 0.0001802
1446 | 0.0002105
1447 | 0.0002244
1448 | 0.0002002
1449 | 0.0001714
1450 | 0.0002202
1451 | 0.0001965
1452 | 0.0001953
1453 | 0.0002052
1454 | 0.0001904
1455 | 0.0002018
1456 | 0.000215
1457 | 0.0001876
1458 | 0.0001912
1459 | 0.0002027
1460 | 0.0002211
1461 | 0.0002079
1462 | 0.0001883
1463 | 0.0002086
1464 | 0.0001943
1465 | 0.0002066
1466 | 0.0002167
1467 | 0.0002115
1468 | 0.0002137
1469 | 0.000232
1470 | 0.000187
1471 | 0.0002145
1472 | 0.0002236
1473 | 0.0001901
1474 | 0.0002152
1475 | 0.0002239
1476 | 0.0001994
1477 | 0.0002122
1478 | 0.0001972
1479 | 0.0002173
1480 | 0.0002095
1481 | 0.0002283
1482 | 0.0002333
1483 | 0.0002249
1484 | 0.0002185
1485 | 0.0002258
1486 | 0.0002651
1487 | 0.0002498
1488 | 0.0002281
1489 | 0.0002511
1490 | 0.0002665
1491 | 0.0002863
1492 | 0.0002833
1493 | 0.0003124
1494 | 0.0003115
1495 | 0.000342
1496 | 0.0003614
1497 | 0.0003993
1498 | 0.0004095
1499 | 0.0004635
1500 | 0.0004842
1501 | 0.0005185
1502 | 0.0005895
1503 | 0.0006848
1504 | 0.0007802
1505 | 0.0009098
1506 | 0.0010396
1507 | 0.0012221
1508 | 0.0014535
1509 | 0.0017662
1510 | 0.0021577
1511 | 0.0026834
1512 | 0.00331
1513 | 0.0041713
1514 | 0.0053437
1515 | 0.0068406
1516 | 0.008892
1517 | 0.0115443
1518 | 0.015089
1519 | 0.0198558
1520 | 0.0263265
1521 | 0.0343057
1522 | 0.0446929
1523 | 0.0574779
1524 | 0.0721406
1525 | 0.0899457
1526 | 0.1100497
1527 | 0.1307046
1528 | 0.151645
1529 | 0.1715831
1530 | 0.1907578
1531 | 0.208143
1532 | 0.2256489
1533 | 0.243298
1534 | 0.2607394
1535 | 0.2801098
1536 | 0.3005065
1537 | 0.3222714
1538 | 0.3456792
1539 | 0.3698632
1540 | 0.3924364
1541 | 0.4130679
1542 | 0.4308044
1543 | 0.4442342
1544 | 0.45353
1545 | 0.458791
1546 | 0.4602118
1547 | 0.4591222
1548 | 0.456787
1549 | 0.4543454
1550 | 0.4531933
1551 | 0.4541626
1552 | 0.4582769
1553 | 0.465594
1554 | 0.4766582
1555 | 0.491162
1556 | 0.508479
1557 | 0.5276167
1558 | 0.5473979
1559 | 0.5645329
1560 | 0.5763001
1561 | 0.5799436
1562 | 0.5730807
1563 | 0.5540324
1564 | 0.522208
1565 | 0.4798307
1566 | 0.4325136
1567 | 0.3822607
1568 | 0.3331221
1569 | 0.2898355
1570 | 0.2497634
1571 | 0.2143083
1572 | 0.1860152
1573 | 0.1612516
1574 | 0.1407896
1575 | 0.1233051
1576 | 0.1083595
1577 | 0.0946371
1578 | 0.0827771
1579 | 0.0724109
1580 | 0.0628728
1581 | 0.0543901
1582 | 0.0466545
1583 | 0.0395269
1584 | 0.033082
1585 | 0.0275981
1586 | 0.0228454
1587 | 0.018757
1588 | 0.0154508
1589 | 0.0125331
1590 | 0.0101446
1591 | 0.008265
1592 | 0.0067297
1593 | 0.0055119
1594 | 0.0045273
1595 | 0.0037524
1596 | 0.0030829
1597 | 0.0025452
1598 | 0.0021561
1599 | 0.0018279
1600 | 0.0015347
1601 | 0.0013295
1602 | 0.0011391
1603 | 0.0009979
1604 | 0.0008712
1605 | 0.0007954
1606 | 0.000705
1607 | 0.000618
1608 | 0.0005769
1609 | 0.0005058
1610 | 0.0004528
1611 | 0.0004192
1612 | 0.0003949
1613 | 0.0003695
1614 | 0.0003521
1615 | 0.0003446
1616 | 0.000322
1617 | 0.0002912
1618 | 0.0002957
1619 | 0.0002857
1620 | 0.000245
1621 | 0.0002518
1622 | 0.0002755
1623 | 0.000254
1624 | 0.0002438
1625 | 0.0002407
1626 | 0.0002284
1627 | 0.0002312
1628 | 0.0002249
1629 | 0.0002104
1630 | 0.0002229
1631 | 0.0002119
1632 | 0.000215
1633 | 0.0002028
1634 | 0.0001965
1635 | 0.0002101
1636 | 0.0002148
1637 | 0.0002197
1638 | 0.0001823
1639 | 0.0002056
1640 | 0.0001881
1641 | 0.0002098
1642 | 0.000226
1643 | 0.0002118
1644 | 0.0001944
1645 | 0.0002042
1646 | 0.0001903
1647 | 0.0002271
1648 | 0.0001892
1649 | 0.0002157
1650 | 0.0002074
1651 | 0.0001981
1652 | 0.0001837
1653 | 0.0002149
1654 | 0.0001816
1655 | 0.0002271
1656 | 0.0001996
1657 | 0.000222
1658 | 0.0002127
1659 | 0.0002224
1660 | 0.000203
1661 | 0.0001854
1662 | 0.0002035
1663 | 0.0001958
1664 | 0.0002177
1665 | 0.0002076
1666 | 0.0002022
1667 | 0.0001883
1668 | 0.0002148
1669 | 0.0002098
1670 | 0.0002109
1671 | 0.0001998
1672 | 0.0002063
1673 | 0.0002195
1674 | 0.000173
1675 | 0.0001788
1676 | 0.0002006
1677 | 0.0001813
1678 | 0.0001913
1679 | 0.0001838
1680 | 0.0002104
1681 | 0.0001851
1682 | 0.0002306
1683 | 0.0002153
1684 | 0.0002209
1685 | 0.0002027
1686 | 0.0001803
1687 | 0.0002056
1688 | 0.0001801
1689 | 0.0002177
1690 | 0.0001904
1691 | 0.0001859
1692 | 0.0002197
1693 | 0.0002086
1694 | 0.0002066
1695 | 0.0002127
1696 | 0.0001598
1697 | 0.0001836
1698 | 0.0002235
1699 | 0.0002068
1700 | 0.0001939
1701 | 0.0002285
1702 | 0.0001805
1703 | 0.0002064
1704 | 0.0002187
1705 | 0.000217
1706 | 0.0001865
1707 | 0.000195
1708 | 0.0001951
1709 | 0.0002092
1710 | 0.0002206
1711 | 0.0002003
1712 | 0.0002
1713 | 0.0001819
1714 | 0.000193
1715 | 0.0002118
1716 | 0.0002016
1717 | 0.0001909
1718 | 0.0001994
1719 | 0.0002028
1720 | 0.0002191
1721 | 0.0002006
1722 | 0.0001837
1723 | 0.0001965
1724 | 0.0001955
1725 | 0.0001975
1726 | 0.0002061
1727 | 0.0001952
1728 | 0.0001828
1729 | 0.0002131
1730 | 0.0002068
1731 | 0.0001923
1732 | 0.0001858
1733 | 0.0001843
1734 | 0.00022
1735 | 0.0002288
1736 | 0.0002108
1737 | 0.0002013
1738 | 0.0002047
1739 | 0.0002081
1740 | 0.000195
1741 | 0.000209
1742 | 0.0001886
1743 | 0.0002071
1744 | 0.0002102
1745 | 0.0002103
1746 | 0.000199
1747 | 0.0001798
1748 | 0.0002246
1749 | 0.000204
1750 | 0.0002104
1751 | 0.0001917
1752 | 0.000192
1753 | 0.0002062
1754 | 0.0001904
1755 | 0.0001814
1756 | 0.0002019
1757 | 0.0002016
1758 | 0.0002072
1759 | 0.0002014
1760 | 0.0002024
1761 | 0.000203
1762 | 0.0001653
1763 | 0.0001884
1764 | 0.0001949
1765 | 0.0002001
1766 | 0.0002013
1767 | 0.0001764
1768 | 0.0001811
1769 | 0.000224
1770 | 0.0002112
1771 | 0.000201
1772 | 0.0001745
1773 | 0.0002028
1774 | 0.0001994
1775 | 0.000184
1776 | 0.0001882
1777 | 0.0001802
1778 | 0.0001856
1779 | 0.0002292
1780 | 0.0001887
1781 | 0.0001939
1782 | 0.0002066
1783 | 0.0002052
1784 | 0.0001797
1785 | 0.0001988
1786 | 0.0001748
1787 | 0.0002017
1788 | 0.0002
1789 | 0.0001748
1790 | 0.0001779
1791 | 0.0001816
1792 | 0.0002047
1793 | 0.000215
1794 | 0.0001966
1795 | 0.0002112
1796 | 0.0001765
1797 | 0.0001877
1798 | 0.0001794
1799 | 0.0002174
1800 | 0.0001903
1801 | 0.0002049
1802 | 0.000219
1803 | 0.000206
1804 | 0.0001931
1805 | 0.0002104
1806 | 0.0002109
1807 | 0.0002073
1808 | 0.0002033
1809 | 0.0001933
1810 | 0.0002079
1811 | 0.0001996
1812 | 0.0002133
1813 | 0.0001844
1814 | 0.0001838
1815 | 0.000183
1816 | 0.0001961
1817 | 0.0001925
1818 | 0.0001859
1819 | 0.0002022
1820 | 0.0002159
1821 | 0.0001951
1822 | 0.000219
1823 | 0.0001974
1824 | 0.0001974
1825 | 0.0002194
1826 | 0.0001634
1827 | 0.0002006
1828 | 0.000197
1829 | 0.0002285
1830 | 0.000221
1831 | 0.0001908
1832 | 0.0001917
1833 | 0.0001862
1834 | 0.0002164
1835 | 0.0001869
1836 | 0.0001917
1837 | 0.0002122
1838 | 0.0002006
1839 | 0.0001691
1840 | 0.000203
1841 | 0.0002204
1842 | 0.0001785
1843 | 0.0002163
1844 | 0.0002031
1845 | 0.0002078
1846 | 0.0001851
1847 | 0.0001881
1848 | 0.0002087
1849 | 0.000203
1850 | 0.0001897
1851 | 0.000192
1852 | 0.0002002
1853 | 0.0001884
1854 | 0.0001994
1855 | 0.0001849
1856 | 0.000199
1857 | 0.0002056
1858 | 0.0002123
1859 | 0.0001998
1860 | 0.0001871
1861 | 0.0002292
1862 | 0.0002016
1863 | 0.0001662
1864 | 0.0001949
1865 | 0.0001986
1866 | 0.0001697
1867 | 0.0002082
1868 | 0.0001794
1869 | 0.000198
1870 | 0.0001873
1871 | 0.0001936
1872 | 0.0002011
1873 | 0.0001957
1874 | 0.0001868
1875 | 0.0002292
1876 | 0.0002234
1877 | 0.0001868
1878 | 0.0001924
1879 | 0.0002153
1880 | 0.0002158
1881 | 0.000181
1882 | 0.0002139
1883 | 0.0002187
1884 | 0.0001944
1885 | 0.0002103
1886 | 0.0002027
1887 | 0.000191
1888 | 0.0002047
1889 | 0.0001806
1890 | 0.0001894
1891 | 0.0001968
1892 | 0.0002176
1893 | 0.00021
1894 | 0.0002134
1895 | 0.0001758
1896 | 0.0001975
1897 | 0.0001931
1898 | 0.0002129
1899 | 0.0002039
1900 | 0.0002162
1901 | 0.0002258
1902 | 0.0001836
1903 | 0.0001763
1904 | 0.0001957
1905 | 0.0002097
1906 | 0.0002104
1907 | 0.0002057
1908 | 0.0002165
1909 | 0.0001861
1910 | 0.00021
1911 | 0.0001837
1912 | 0.0001962
1913 | 0.0002237
1914 | 0.000212
1915 | 0.0002251
1916 | 0.0001973
1917 | 0.0002154
1918 | 0.0002065
1919 | 0.000217
1920 | 0.0002147
1921 | 0.0002001
1922 | 0.0002324
1923 | 0.0002129
1924 | 0.0002241
1925 | 0.000219
1926 | 0.0002184
1927 | 0.0002008
1928 | 0.0002066
1929 | 0.0002385
1930 | 0.0002098
1931 | 0.0002376
1932 | 0.000235
1933 | 0.0002357
1934 | 0.000243
1935 | 0.0002479
1936 | 0.0002552
1937 | 0.0002582
1938 | 0.0002505
1939 | 0.0002568
1940 | 0.0002851
1941 | 0.0002571
1942 | 0.0002708
1943 | 0.000283
1944 | 0.0003146
1945 | 0.0002997
1946 | 0.0003229
1947 | 0.0003297
1948 | 0.0003293
1949 | 0.0003501
1950 | 0.0003444
1951 | 0.0003855
1952 | 0.0003897
1953 | 0.0004235
1954 | 0.0004288
1955 | 0.0004726
1956 | 0.0005089
1957 | 0.0005468
1958 | 0.0005653
1959 | 0.0006046
1960 | 0.0006644
1961 | 0.0007173
1962 | 0.000791
1963 | 0.0008578
1964 | 0.0009528
1965 | 0.0010486
1966 | 0.001168
1967 | 0.0013246
1968 | 0.0015136
1969 | 0.0017565
1970 | 0.0020323
1971 | 0.0024149
1972 | 0.0028936
1973 | 0.0035956
1974 | 0.0045687
1975 | 0.0060567
1976 | 0.0080433
1977 | 0.0108673
1978 | 0.0147245
1979 | 0.0197223
1980 | 0.0269473
1981 | 0.0374357
1982 | 0.0519028
1983 | 0.0723952
1984 | 0.1001824
1985 | 0.1366095
1986 | 0.1800122
1987 | 0.2308633
1988 | 0.2776756
1989 | 0.3019233
1990 | 0.2932597
1991 | 0.2491847
1992 | 0.1860207
1993 | 0.1242576
1994 | 0.0774374
1995 | 0.0511953
1996 | 0.0369069
1997 | 0.0286118
1998 | 0.0232904
1999 | 0.0194974
2000 | 0.0169396
2001 | 0.0148532
2002 | 0.0133325
2003 | 0.0121175
2004 | 0.0111247
2005 | 0.0103542
2006 | 0.0096598
2007 | 0.0090928
2008 | 0.0086348
2009 | 0.0082434
2010 | 0.0079471
2011 | 0.0076666
2012 | 0.0074516
2013 | 0.0072373
2014 | 0.007096
2015 | 0.006983
2016 | 0.0068635
2017 | 0.0067621
2018 | 0.0066992
2019 | 0.0066655
2020 | 0.0066668
2021 | 0.0066741
2022 | 0.0066851
2023 | 0.0067145
2024 | 0.0067289
2025 | 0.0068159
2026 | 0.0068643
2027 | 0.006963
2028 | 0.0070784
2029 | 0.0072233
2030 | 0.0073221
2031 | 0.0074769
2032 | 0.0076532
2033 | 0.0078606
2034 | 0.0080376
2035 | 0.0082754
2036 | 0.0085298
2037 | 0.0087989
2038 | 0.0090748
2039 | 0.0094251
2040 | 0.0097811
2041 | 0.0101306
2042 | 0.0105532
2043 | 0.0109902
2044 | 0.0114917
2045 | 0.0120538
2046 | 0.0126497
2047 | 0.0132673
2048 | 0.0139581
2049 | 0.0147278
2050 | 0.0155408
2051 | 0.0164402
2052 | 0.017482
2053 | 0.0185465
2054 | 0.0197657
2055 | 0.0210694
2056 | 0.0224937
2057 | 0.0241252
2058 | 0.025953
2059 | 0.027957
2060 | 0.0301043
2061 | 0.0325887
2062 | 0.035245
2063 | 0.0383088
2064 | 0.0417788
2065 | 0.0457523
2066 | 0.0499616
2067 | 0.0547619
2068 | 0.0603752
2069 | 0.066302
2070 | 0.0733771
2071 | 0.0815878
2072 | 0.0904369
2073 | 0.1004892
2074 | 0.1118203
2075 | 0.1246524
2076 | 0.1386497
2077 | 0.1550306
2078 | 0.1731915
2079 | 0.1921754
2080 | 0.2134741
2081 | 0.236321
2082 | 0.2600357
2083 | 0.2851554
2084 | 0.3115489
2085 | 0.336698
2086 | 0.3607228
2087 | 0.3835028
2088 | 0.4027868
2089 | 0.4194766
2090 | 0.4324265
2091 | 0.4407743
2092 | 0.4446693
2093 | 0.4444546
2094 | 0.4403935
2095 | 0.4335255
2096 | 0.4237128
2097 | 0.4118546
2098 | 0.3996802
2099 | 0.3866181
2100 | 0.373718
2101 | 0.3611975
2102 | 0.3491936
2103 | 0.3376482
2104 | 0.3272062
2105 | 0.3180493
2106 | 0.3096229
2107 | 0.3023685
2108 | 0.296078
2109 | 0.2906513
2110 | 0.2861593
2111 | 0.2826796
2112 | 0.2801292
2113 | 0.2783641
2114 | 0.2774699
2115 | 0.2773567
2116 | 0.2780163
2117 | 0.2795132
2118 | 0.2817926
2119 | 0.284901
2120 | 0.2888324
2121 | 0.293502
2122 | 0.2992893
2123 | 0.3058951
2124 | 0.3130277
2125 | 0.3209537
2126 | 0.329449
2127 | 0.3383265
2128 | 0.3478176
2129 | 0.3580944
2130 | 0.3684502
2131 | 0.3792734
2132 | 0.3910493
2133 | 0.4031115
2134 | 0.4167082
2135 | 0.4314857
2136 | 0.4471897
2137 | 0.4631382
2138 | 0.4792966
2139 | 0.4953496
2140 | 0.509585
2141 | 0.5227659
2142 | 0.5333943
2143 | 0.5399762
2144 | 0.5429803
2145 | 0.5416381
2146 | 0.5358637
2147 | 0.5258252
2148 | 0.5110395
2149 | 0.4927446
2150 | 0.4718102
2151 | 0.4479152
2152 | 0.4228762
2153 | 0.3966946
2154 | 0.3697691
2155 | 0.3423597
2156 | 0.3170611
2157 | 0.2925631
2158 | 0.2692197
2159 | 0.2485112
2160 | 0.2287197
2161 | 0.2104482
2162 | 0.1948082
2163 | 0.1808786
2164 | 0.1688893
2165 | 0.1582023
2166 | 0.1491695
2167 | 0.1407824
2168 | 0.1332942
2169 | 0.1268077
2170 | 0.1206453
2171 | 0.1148369
2172 | 0.1093944
2173 | 0.1041002
2174 | 0.0989093
2175 | 0.0941133
2176 | 0.0896354
2177 | 0.0853087
2178 | 0.0813569
2179 | 0.0775448
2180 | 0.0738958
2181 | 0.0705255
2182 | 0.0674624
2183 | 0.0645385
2184 | 0.0617623
2185 | 0.059266
2186 | 0.0568213
2187 | 0.0545404
2188 | 0.0525522
2189 | 0.0506229
2190 | 0.0489246
2191 | 0.0473681
2192 | 0.0458948
2193 | 0.0444832
2194 | 0.0432306
2195 | 0.0420266
2196 | 0.0408863
2197 | 0.0397851
2198 | 0.0387848
2199 | 0.0377602
2200 | 0.036804
2201 | 0.0358396
2202 | 0.0349944
2203 | 0.0341764
2204 | 0.0334258
2205 | 0.0326813
2206 | 0.0319741
2207 | 0.0313587
2208 | 0.0307773
2209 | 0.0302105
2210 | 0.0297682
2211 | 0.0293147
2212 | 0.0289086
2213 | 0.0285062
2214 | 0.0281989
2215 | 0.0278727
2216 | 0.0275537
2217 | 0.0272926
2218 | 0.026993
2219 | 0.0267243
2220 | 0.0264555
2221 | 0.0262175
2222 | 0.0259408
2223 | 0.0256951
2224 | 0.0254574
2225 | 0.0251981
2226 | 0.0249447
2227 | 0.0247407
2228 | 0.0244933
2229 | 0.0243083
2230 | 0.0241196
2231 | 0.023964
2232 | 0.0237956
2233 | 0.0236533
2234 | 0.0235451
2235 | 0.0234667
2236 | 0.0233783
2237 | 0.0232809
2238 | 0.023212
2239 | 0.0231231
2240 | 0.02307
2241 | 0.0229875
2242 | 0.0229018
2243 | 0.0228449
2244 | 0.0227543
2245 | 0.0226292
2246 | 0.0225543
2247 | 0.0224349
2248 | 0.0223276
2249 | 0.0222308
2250 | 0.0220734
2251 | 0.0219538
2252 | 0.0218099
2253 | 0.0216663
2254 | 0.0215111
2255 | 0.0213493
2256 | 0.0212048
2257 | 0.0210563
2258 | 0.0208942
2259 | 0.0207643
2260 | 0.0205836
2261 | 0.0204828
2262 | 0.0203212
2263 | 0.0201621
2264 | 0.0200062
2265 | 0.0198746
2266 | 0.0197337
2267 | 0.0196118
2268 | 0.0194809
2269 | 0.0193919
2270 | 0.0193274
2271 | 0.0193137
2272 | 0.0193219
2273 | 0.019382
2274 | 0.0194934
2275 | 0.0196411
2276 | 0.0198427
2277 | 0.0200547
2278 | 0.0202765
2279 | 0.0205081
2280 | 0.0207232
2281 | 0.0209518
2282 | 0.0211782
2283 | 0.0213481
2284 | 0.021562
2285 | 0.0217373
2286 | 0.021927
2287 | 0.0221353
2288 | 0.022358
2289 | 0.0225708
2290 | 0.0228516
2291 | 0.0230715
2292 | 0.0233938
2293 | 0.0236378
2294 | 0.023944
2295 | 0.02427
2296 | 0.0246251
2297 | 0.0249714
2298 | 0.025337
2299 | 0.0257349
2300 | 0.0262023
2301 | 0.0266818
2302 | 0.0272236
2303 | 0.027813
2304 | 0.0283919
2305 | 0.0290018
2306 | 0.0296501
2307 | 0.0302552
2308 | 0.0309146
2309 | 0.0315611
2310 | 0.0322216
2311 | 0.032901
2312 | 0.0335912
2313 | 0.0344004
2314 | 0.0353005
2315 | 0.0363765
2316 | 0.0376915
2317 | 0.0391427
2318 | 0.0407463
2319 | 0.0426261
2320 | 0.0445704
2321 | 0.0467389
2322 | 0.0490787
2323 | 0.0513287
2324 | 0.0536479
2325 | 0.0559964
2326 | 0.058434
2327 | 0.0608719
2328 | 0.0634772
2329 | 0.0661406
2330 | 0.0687867
2331 | 0.0716037
2332 | 0.0744938
2333 | 0.07742
2334 | 0.0804978
2335 | 0.0837273
2336 | 0.0868729
2337 | 0.0901127
2338 | 0.0933959
2339 | 0.0966337
2340 | 0.1000042
2341 | 0.1035122
2342 | 0.1069267
2343 | 0.1103591
2344 | 0.1139418
2345 | 0.1176064
2346 | 0.1211805
2347 | 0.1250881
2348 | 0.129193
2349 | 0.1332339
2350 | 0.1376012
2351 | 0.1421133
2352 | 0.1468864
2353 | 0.1518179
2354 | 0.1571247
2355 | 0.1625043
2356 | 0.1677474
2357 | 0.1731827
2358 | 0.1784933
2359 | 0.1837736
2360 | 0.1891177
2361 | 0.1946507
2362 | 0.1999886
2363 | 0.2054951
2364 | 0.2112707
2365 | 0.2170199
2366 | 0.2232552
2367 | 0.2297795
2368 | 0.2361936
2369 | 0.2427367
2370 | 0.2492185
2371 | 0.2559691
2372 | 0.2623507
2373 | 0.2692587
2374 | 0.2760847
2375 | 0.2826102
2376 | 0.289146
2377 | 0.295557
2378 | 0.3016533
2379 | 0.3075994
2380 | 0.3132585
2381 | 0.3184955
2382 | 0.3233632
2383 | 0.3279808
2384 | 0.3322227
2385 | 0.3363411
2386 | 0.3402394
2387 | 0.3440317
2388 | 0.3475448
2389 | 0.3508485
2390 | 0.3540658
2391 | 0.3569695
2392 | 0.3598463
2393 | 0.3624936
2394 | 0.3648156
2395 | 0.3668417
2396 | 0.3686213
2397 | 0.3702407
2398 | 0.3716824
2399 | 0.3731419
2400 | 0.3747968
2401 | 0.3764537
2402 | 0.378492
2403 | 0.3809312
2404 | 0.3837193
2405 | 0.386955
2406 | 0.3907311
2407 | 0.3944622
2408 | 0.3984298
2409 | 0.4023562
2410 | 0.4060228
2411 | 0.4096545
2412 | 0.4129951
2413 | 0.4159199
2414 | 0.4184361
2415 | 0.4206061
2416 | 0.4225043
2417 | 0.4239998
2418 | 0.4253224
2419 | 0.4264159
2420 | 0.4272413
2421 | 0.4279064
2422 | 0.4283844
2423 | 0.4285596
2424 | 0.4286404
2425 | 0.4284205
2426 | 0.4279282
2427 | 0.4272858
2428 | 0.4264855
2429 | 0.4254302
2430 | 0.4242921
2431 | 0.4228659
2432 | 0.4212359
2433 | 0.4194469
2434 | 0.4174111
2435 | 0.4150358
2436 | 0.4124429
2437 | 0.4092564
2438 | 0.4056709
2439 | 0.401572
2440 | 0.3969848
2441 | 0.3919901
2442 | 0.3864021
2443 | 0.3805742
2444 | 0.3742035
2445 | 0.3674773
2446 | 0.3611046
2447 | 0.3545819
2448 | 0.3482769
2449 | 0.342178
2450 | 0.336201
2451 | 0.3303017
2452 | 0.324734
2453 | 0.3193047
2454 | 0.3139415
2455 | 0.3088314
2456 | 0.3037835
2457 | 0.298981
2458 | 0.2947269
2459 | 0.2913755
2460 | 0.2890146
2461 | 0.287771
2462 | 0.2878375
2463 | 0.289218
2464 | 0.2917915
2465 | 0.2954299
2466 | 0.2998879
2467 | 0.3047888
2468 | 0.3100998
2469 | 0.3154393
2470 | 0.3209427
2471 | 0.3263224
2472 | 0.3313752
2473 | 0.3361938
2474 | 0.3408004
2475 | 0.3451321
2476 | 0.3492457
2477 | 0.353086
2478 | 0.3563125
2479 | 0.3590002
2480 | 0.361134
2481 | 0.3625661
2482 | 0.3634575
2483 | 0.3639186
2484 | 0.3638888
2485 | 0.3635109
2486 | 0.3629729
2487 | 0.3623128
2488 | 0.3616512
2489 | 0.3609671
2490 | 0.3603263
2491 | 0.3597901
2492 | 0.3592682
2493 | 0.3587272
2494 | 0.3581313
2495 | 0.3575317
2496 | 0.3567647
2497 | 0.3558684
2498 | 0.3548914
2499 | 0.3538032
2500 | 0.3525691
2501 | 0.3512894
2502 | 0.3499922
2503 | 0.3485876
2504 | 0.3473409
2505 | 0.346152
2506 | 0.3450717
2507 | 0.3441588
2508 | 0.3434121
2509 | 0.3428862
2510 | 0.3425753
2511 | 0.3426136
2512 | 0.3428539
2513 | 0.3434361
2514 | 0.3443038
2515 | 0.3455016
2516 | 0.3470324
2517 | 0.3487645
2518 | 0.3507713
2519 | 0.3529625
2520 | 0.3552848
2521 | 0.3576707
2522 | 0.3603199
2523 | 0.3630179
2524 | 0.3656245
2525 | 0.3683609
2526 | 0.3709616
2527 | 0.3735985
2528 | 0.3762454
2529 | 0.3789437
2530 | 0.3814943
2531 | 0.3840076
2532 | 0.3865077
2533 | 0.3887288
2534 | 0.3909088
2535 | 0.3929773
2536 | 0.3946997
2537 | 0.3961632
2538 | 0.3973749
2539 | 0.3983737
2540 | 0.3992524
2541 | 0.3999911
2542 | 0.4005928
2543 | 0.4011091
2544 | 0.4015262
2545 | 0.4017678
2546 | 0.4019543
2547 | 0.4020444
2548 | 0.4019931
2549 | 0.4018716
2550 | 0.4017006
2551 | 0.4015161
2552 | 0.4013151
2553 | 0.4012494
2554 | 0.4011818
2555 | 0.4012662
2556 | 0.4014713
2557 | 0.401743
2558 | 0.4021651
2559 | 0.4026971
2560 | 0.4033518
2561 | 0.404149
2562 | 0.4050085
2563 | 0.4058352
2564 | 0.4066398
2565 | 0.4074281
2566 | 0.4081554
2567 | 0.4087111
2568 | 0.4092884
2569 | 0.4098032
2570 | 0.4102356
2571 | 0.4105872
2572 | 0.4109006
2573 | 0.4112579
2574 | 0.4115644
2575 | 0.4119061
2576 | 0.4123028
2577 | 0.4127561
2578 | 0.4133979
2579 | 0.4143149
2580 | 0.4155431
2581 | 0.4170956
2582 | 0.4189866
2583 | 0.4212751
2584 | 0.4239994
2585 | 0.4267421
2586 | 0.429856
2587 | 0.4327385
2588 | 0.4352367
2589 | 0.437793
2590 | 0.4402199
2591 | 0.4426005
2592 | 0.44508
2593 | 0.4477235
2594 | 0.4500761
2595 | 0.4522112
2596 | 0.4543335
2597 | 0.453788
2597 | 0.4561272
2598 | 0.4556383
2598 | 0.4575617
2599 | 0.4573359
2599 | 0.4588515
2600 | 0.4588291
2600 | 0.46002