## Sheet1
Wavelength (nm) | Transmission
200 | 4.66954e-06
201 | 4.43848e-06
202 | 4.49125e-06
203 | 4.6157e-06
204 | 2.78302e-06
205 | 2.9697e-06
206 | 2.98882e-06
207 | 1.96279e-06
208 | 5.63435e-06
209 | 8.84756e-07
210 | 4.83929e-06
211 | 1.11112e-06
212 | 4.62527e-06
213 | 2.39105e-06
214 | 4.31253e-06
215 | 9.52245e-07
216 | 3.69529e-06
217 | 2.54909e-07
218 | 5.35791e-07
219 | 3.88308e-06
220 | 1.29928e-06
221 | 2.7265e-06
222 | 3.0764e-06
223 | 3.18418e-06
224 | 1.88614e-06
225 | 1.79004e-06
226 | 3.40374e-08
227 | 1.1886e-06
228 | 6.47204e-09
229 | 1.3286e-06
230 | 1.68065e-06
231 | 3.28527e-07
232 | 2.7218e-06
233 | 3.6945e-07
234 | 6.7193e-08
235 | 2.36294e-06
236 | 1.732e-06
237 | 2.70175e-07
238 | 1.24074e-06
239 | 6.00272e-07
240 | 9.21124e-08
241 | 1.07027e-06
242 | 2.64929e-06
243 | 8.42552e-07
244 | 2.82737e-06
245 | 1.8194e-06
246 | 2.96059e-07
247 | 1.79913e-06
248 | 8.60468e-07
249 | 1.11941e-06
250 | 8.85627e-07
251 | 1.24879e-06
252 | 1.07931e-06
253 | 1.30805e-06
254 | 3.24058e-07
255 | 6.01562e-07
256 | 1.08789e-06
257 | 4.74559e-07
258 | 3.42182e-07
259 | 3.48376e-06
260 | 2.23337e-07
261 | 8.07319e-08
262 | 1.2167e-06
263 | 3.85566e-07
264 | 1.10669e-06
265 | 8.97081e-07
266 | 8.65242e-07
267 | 1.93031e-06
268 | 6.75628e-07
269 | 8.07549e-07
270 | 2.07129e-07
271 | 9.8732e-07
272 | 5.44954e-07
273 | 1.94705e-06
274 | 9.33385e-07
275 | 5.46548e-07
276 | 1.10052e-06
277 | 3.44353e-07
278 | 1.18899e-06
279 | 4.58319e-07
280 | 3.0677e-06
281 | 5.40379e-07
282 | 9.08159e-07
283 | 2.10005e-06
284 | 6.60365e-07
285 | 1.46449e-06
286 | 7.96122e-08
287 | 1.63311e-06
288 | 5.4166e-07
289 | 1.18937e-06
290 | 5.51463e-07
291 | 5.69097e-07
292 | 1.50671e-07
293 | 3.29024e-07
294 | 2.56694e-07
295 | 1.13232e-06
296 | 3.26123e-06
297 | 2.23201e-07
298 | 1.3028e-06
299 | 1.4534e-06
300 | 1.44527e-07
301 | 1.54343e-06
302 | 5.392e-07
303 | 5.57942e-07
304 | 2.99874e-06
305 | 7.47846e-07
306 | 1.56885e-06
307 | 1.84888e-06
308 | 2.28028e-06
309 | 6.7463e-07
310 | 1.58892e-07
311 | 8.78357e-07
312 | 1.14353e-06
313 | 1.50055e-07
314 | 4.24109e-07
315 | 1.05334e-06
316 | 6.13738e-07
317 | 1.34464e-06
318 | 9.45575e-07
319 | 1.93271e-06
320 | 3.73909e-07
321 | 1.1646e-06
322 | 3.7562e-06
323 | 1.57151e-06
324 | 3.37231e-06
325 | 1.07402e-06
326 | 3.28127e-07
327 | 9.97754e-08
328 | 3.87725e-06
329 | 3.24522e-07
330 | 2.19694e-07
331 | 1.35024e-07
332 | 2.20912e-06
333 | 7.56587e-07
334 | 3.44921e-07
335 | 1.66494e-06
336 | 8.96536e-07
337 | 5.08758e-07
338 | 1.17353e-07
339 | 4.25992e-07
340 | 2.82957e-07
341 | 1.00258e-06
342 | 5.57801e-08
343 | 1.08185e-06
344 | 3.01914e-07
345 | 1.57163e-07
346 | 6.80055e-07
347 | 5.4051e-07
348 | 3.93193e-07
349 | 9.60046e-06
350 | 1.8705e-06
351 | 1.23588e-06
352 | 3.0054e-06
353 | 3.29578e-07
354 | 1.80213e-06
355 | 1.23216e-06
356 | 2.8073e-06
357 | 2.23386e-06
358 | 1.9002e-06
359 | 2.97407e-06
360 | 5.50086e-07
361 | 1.02094e-06
362 | 1.83766e-06
363 | 1.65349e-06
364 | 1.40967e-07
365 | 1.8673e-06
366 | 2.39152e-07
367 | 1.49665e-06
368 | 2.26688e-06
369 | 9.4497e-08
370 | 9.3318e-07
371 | 2.1624e-06
372 | 3.51541e-06
373 | 1.26252e-06
374 | 2.30915e-06
375 | 1.19438e-06
376 | 2.01316e-06
377 | 2.37642e-06
378 | 4.28545e-07
379 | 3.34706e-07
380 | 2.14776e-06
381 | 2.6712e-07
382 | 1.86474e-06
383 | 6.11089e-07
384 | 1.42865e-06
385 | 1.82273e-07
386 | 2.96794e-07
387 | 2.3774e-06
388 | 3.88273e-07
389 | 3.82795e-07
390 | 1.09825e-06
391 | 3.03471e-06
392 | 1.471e-06
393 | 6.24584e-07
394 | 1.79191e-06
395 | 3.40363e-06
396 | 2.05897e-06
397 | 5.33439e-07
398 | 3.92584e-07
399 | 3.54952e-06
400 | 9.24085e-07
401 | 2.64199e-07
402 | 8.29825e-08
403 | 4.03955e-06
404 | 2.03175e-06
405 | 3.76095e-07
406 | 3.46835e-06
407 | 7.69179e-08
408 | 2.2662e-07
409 | 3.69446e-06
410 | 2.67952e-06
411 | 1.22369e-06
412 | 3.05023e-06
413 | 1.37399e-06
414 | 5.65215e-07
415 | 1.34459e-06
416 | 1.46325e-06
417 | 4.52175e-06
418 | 2.30555e-06
419 | 1.20022e-06
420 | 3.04344e-06
421 | 2.08756e-06
422 | 2.79064e-06
423 | 1.78945e-06
424 | 3.41573e-06
425 | 2.18539e-06
426 | 2.4653e-06
427 | 2.09346e-07
428 | 4.17456e-06
429 | 5.50871e-07
430 | 2.18209e-06
431 | 4.40826e-06
432 | 6.43925e-07
433 | 2.45101e-06
434 | 7.33712e-07
435 | 2.17637e-07
436 | 1.72429e-06
437 | 1.43654e-06
438 | 1.71206e-06
439 | 3.90137e-06
440 | 1.73804e-06
441 | 7.05849e-07
442 | 3.4661e-06
443 | 1.91661e-06
444 | 3.02071e-06
445 | 8.40858e-07
446 | 2.59424e-06
447 | 7.38961e-07
448 | 4.23521e-07
449 | 6.38147e-07
450 | 5.16886e-08
451 | 1.37117e-07
452 | 3.52631e-06
453 | 4.30662e-07
454 | 6.61189e-07
455 | 8.7761e-07
456 | 1.67994e-06
457 | 1.41785e-06
458 | 5.99055e-07
459 | 1.73089e-06
460 | 2.73318e-06
461 | 4.8122e-07
462 | 2.55058e-06
463 | 6.55523e-07
464 | 2.04229e-07
465 | 2.25347e-06
466 | 8.14373e-07
467 | 6.29917e-07
468 | 8.35018e-07
469 | 1.14183e-06
470 | 8.70068e-07
471 | 1.99842e-07
472 | 1.15116e-06
473 | 9.40095e-07
474 | 1.60724e-07
475 | 1.45597e-06
476 | 1.18708e-06
477 | 3.0484e-07
478 | 6.34358e-07
479 | 1.01641e-06
480 | 1.94561e-07
481 | 2.06978e-06
482 | 9.92424e-07
483 | 2.63917e-06
484 | 3.08996e-07
485 | 7.04511e-07
486 | 3.50377e-07
487 | 3.8795e-07
488 | 3.97112e-07
489 | 1.24451e-06
490 | 7.16927e-08
491 | 5.9081e-07
492 | 7.05089e-07
493 | 2.93733e-07
494 | 2.19876e-06
495 | 7.81945e-07
496 | 2.35032e-07
497 | 6.39545e-07
498 | 5.74123e-07
499 | 1.78843e-06
500 | 9.88242e-07
501 | 3.29049e-07
502 | 2.99184e-06
503 | 1.91814e-07
504 | 1.9167e-06
505 | 8.01534e-07
506 | 1.95209e-06
507 | 9.9949e-07
508 | 4.57993e-07
509 | 1.07006e-06
510 | 1.47573e-06
511 | 6.80139e-07
512 | 1.16467e-06
513 | 4.93807e-07
514 | 2.42248e-06
515 | 1.0157e-06
516 | 1.14121e-06
517 | 1.61271e-06
518 | 2.79862e-07
519 | 1.651e-07
520 | 8.11948e-07
521 | 2.75001e-07
522 | 1.0809e-06
523 | 9.36108e-07
524 | 8.0475e-07
525 | 1.36493e-06
526 | 8.50883e-08
527 | 7.2888e-07
528 | 1.37512e-06
529 | 5.11609e-07
530 | 5.09236e-07
531 | 1.43424e-06
532 | 1.14787e-06
533 | 4.14008e-07
534 | 1.09132e-06
535 | 1.1049e-06
536 | 8.22977e-07
537 | 4.31078e-07
538 | 1.08466e-06
539 | 2.1013e-07
540 | 1.07435e-06
541 | 2.12776e-07
542 | 4.68167e-07
543 | 3.24636e-06
544 | 1.26268e-06
545 | 4.18335e-07
546 | 1.45932e-06
547 | 1.12314e-06
548 | 1.80978e-06
549 | 2.07616e-07
550 | 1.58988e-06
551 | 2.45751e-06
552 | 8.09101e-07
553 | 2.52567e-06
554 | 1.15429e-06
555 | 4.26054e-07
556 | 9.72847e-07
557 | 8.02513e-07
558 | 9.08776e-07
559 | 6.03407e-07
560 | 7.09102e-07
561 | 2.71951e-06
562 | 1.61561e-06
563 | 9.51068e-07
564 | 5.31046e-07
565 | 2.09725e-06
566 | 1.86816e-06
567 | 1.92173e-06
568 | 8.35813e-07
569 | 2.08013e-06
570 | 7.53837e-07
571 | 3.20591e-06
572 | 1.64027e-06
573 | 2.30663e-07
574 | 5.5305e-07
575 | 1.46719e-06
576 | 3.96527e-06
577 | 7.3324e-07
578 | 1.20317e-07
579 | 3.59975e-06
580 | 2.98091e-06
581 | 8.99229e-07
582 | 2.93595e-06
583 | 1.23546e-06
584 | 3.6006e-06
585 | 1.256e-06
586 | 3.76724e-06
587 | 1.91087e-06
588 | 1.89839e-06
589 | 1.53094e-06
590 | 1.8763e-06
591 | 3.48253e-06
592 | 2.39209e-06
593 | 1.55746e-06
594 | 2.72917e-06
595 | 3.7873e-06
596 | 1.1222e-06
597 | 3.20723e-06
598 | 3.11537e-06
599 | 2.37089e-06
600 | 3.0101e-06
601 | 6.32494e-07
602 | 4.98087e-08
603 | 7.66829e-07
604 | 9.50673e-07
605 | 1.02503e-07
606 | 1.32135e-06
607 | 1.29896e-06
608 | 6.67235e-07
609 | 1.40571e-06
610 | 5.20029e-07
611 | 3.76589e-08
612 | 3.85517e-06
613 | 1.41429e-06
614 | 1.48393e-06
615 | 2.47863e-06
616 | 1.22224e-06
617 | 1.72688e-06
618 | 8.37865e-07
619 | 1.08587e-06
620 | 4.47508e-07
621 | 4.8803e-07
622 | 5.61199e-07
623 | 1.6258e-07
624 | 1.39672e-06
625 | 7.00097e-07
626 | 1.1914e-06
627 | 1.65606e-06
628 | 1.61321e-06
629 | 1.25979e-06
630 | 1.59123e-06
631 | 2.40123e-06
632 | 2.70518e-06
633 | 2.0859e-06
634 | 9.41273e-07
635 | 1.99051e-07
636 | 1.60833e-06
637 | 3.57846e-06
638 | 1.1066e-06
639 | 1.82005e-06
640 | 7.44524e-07
641 | 4.42141e-06
642 | 1.34977e-06
643 | 2.01682e-06
644 | 1.35653e-06
645 | 1.61372e-06
646 | 1.52841e-07
647 | 1.3295e-06
648 | 2.28573e-06
649 | 6.96004e-07
650 | 1.12111e-06
651 | 7.25728e-07
652 | 1.55468e-06
653 | 1.34721e-06
654 | 5.53792e-07
655 | 4.33139e-07
656 | 2.15002e-06
657 | 2.91908e-06
658 | 1.3016e-06
659 | 1.92837e-06
660 | 1.4674e-06
661 | 5.36431e-07
662 | 1.32663e-06
663 | 2.79502e-06
664 | 1.12212e-06
665 | 2.2377e-06
666 | 2.72145e-06
667 | 2.51763e-06
668 | 6.2847e-07
669 | 2.36503e-06
670 | 4.48737e-08
671 | 1.60805e-06
672 | 2.16597e-06
673 | 9.12833e-07
674 | 3.5306e-06
675 | 3.68411e-07
676 | 2.07227e-06
677 | 8.85956e-07
678 | 1.8905e-06
679 | 6.86785e-07
680 | 1.20816e-06
681 | 4.03245e-07
682 | 9.35069e-07
683 | 2.93294e-07
684 | 1.32195e-07
685 | 5.42331e-07
686 | 1.89246e-06
687 | 2.71864e-07
688 | 4.02144e-07
689 | 3.1272e-07
690 | 3.5569e-07
691 | 1.59293e-06
692 | 6.09979e-08
693 | 5.88962e-07
694 | 1.42651e-06
695 | 6.48602e-07
696 | 2.55595e-06
697 | 8.59634e-07
698 | 1.29524e-06
699 | 8.94367e-07
700 | 1.11331e-06
701 | 8.50633e-07
702 | 2.40604e-06
703 | 6.36925e-07
704 | 6.94885e-07
705 | 1.76588e-06
706 | 1.81579e-06
707 | 1.66929e-06
708 | 1.40893e-06
709 | 4.63585e-07
710 | 1.75607e-07
711 | 1.01956e-06
712 | 2.75272e-06
713 | 4.09196e-07
714 | 5.41519e-07
715 | 2.1406e-06
716 | 6.15271e-07
717 | 6.84798e-07
718 | 1.54161e-06
719 | 9.18658e-07
720 | 1.10698e-06
721 | 1.81607e-06
722 | 8.56598e-07
723 | 1.59132e-06
724 | 6.26712e-07
725 | 7.21991e-07
726 | 1.86346e-06
727 | 1.32381e-06
728 | 5.13108e-07
729 | 1.00839e-06
730 | 1.55713e-06
731 | 5.4552e-07
732 | 1.87749e-06
733 | 2.14176e-06
734 | 1.673e-06
735 | 1.65771e-06
736 | 7.74759e-07
737 | 2.19748e-06
738 | 8.91088e-07
739 | 4.26841e-08
740 | 1.19784e-06
741 | 9.11105e-07
742 | 3.28766e-06
743 | 1.37959e-06
744 | 1.83673e-06
745 | 2.72797e-07
746 | 1.40501e-06
747 | 1.69436e-06
748 | 2.42193e-06
749 | 1.53113e-06
750 | 1.86775e-07
751 | 5.43771e-07
752 | 4.70598e-07
753 | 1.01142e-06
754 | 1.67974e-06
755 | 2.10993e-06
756 | 1.74785e-06
757 | 1.11378e-06
758 | 4.18958e-06
759 | 2.40867e-06
760 | 5.43462e-07
761 | 1.22202e-06
762 | 2.44705e-06
763 | 1.88598e-06
764 | 3.23945e-07
765 | 3.74294e-07
766 | 2.84414e-07
767 | 7.00473e-07
768 | 1.39663e-06
769 | 2.34523e-06
770 | 1.11811e-06
771 | 7.1423e-07
772 | 7.35121e-07
773 | 3.05159e-06
774 | 1.27994e-06
775 | 2.52803e-06
776 | 9.89623e-07
777 | 1.60205e-06
778 | 3.82685e-06
779 | 8.25396e-07
780 | 2.4113e-06
781 | 4.93992e-07
782 | 7.01618e-07
783 | 1.1723e-06
784 | 1.01323e-07
785 | 4.20146e-07
786 | 1.85218e-06
787 | 1.61528e-06
788 | 2.31818e-06
789 | 1.53109e-06
790 | 1.31944e-06
791 | 1.21031e-06
792 | 2.17584e-06
793 | 2.44261e-06
794 | 1.07574e-06
795 | 1.48101e-06
796 | 4.65443e-07
797 | 2.87912e-06
798 | 9.98557e-07
799 | 1.11382e-06
800 | 0.000122
801 | 0.0001258
802 | 0.0001196
803 | 0.0001624
804 | 0.0001598
805 | 0.0001336
806 | 0.0001343
807 | 0.0001483
808 | 0.0001361
809 | 0.0001177
810 | 0.0001442
811 | 0.0001277
812 | 0.0001241
813 | 0.0001383
814 | 0.000122
815 | 0.0001419
816 | 0.0001653
817 | 0.0001698
818 | 0.0001736
819 | 0.0001746
820 | 0.0001484
821 | 0.0001785
822 | 0.0001825
823 | 0.0001681
824 | 0.0001705
825 | 0.0001562
826 | 0.0001565
827 | 0.0001505
828 | 0.000179
829 | 0.0001743
830 | 0.0001763
831 | 0.0001865
832 | 0.0001452
833 | 0.0001733
834 | 0.0001585
835 | 0.0001801
836 | 0.0001751
837 | 0.0001831
838 | 0.0001604
839 | 0.0001797
840 | 0.0001834
841 | 0.0001871
842 | 0.0001816
843 | 0.0002098
844 | 0.0001889
845 | 0.0002119
846 | 0.0002188
847 | 0.0002016
848 | 0.0001775
849 | 0.0002044
850 | 0.0001893
851 | 0.0001991
852 | 0.0002313
853 | 0.0002234
854 | 0.0002073
855 | 0.000229
856 | 0.0002412
857 | 0.0002367
858 | 0.0002538
859 | 0.0002667
860 | 0.000278
861 | 0.000293
862 | 0.0003028
863 | 0.000309
864 | 0.0003214
865 | 0.0003677
866 | 0.0003646
867 | 0.0003996
868 | 0.0004095
869 | 0.0004432
870 | 0.0004852
871 | 0.0005206
872 | 0.0005598
873 | 0.0006195
874 | 0.0006727
875 | 0.0007403
876 | 0.0008513
877 | 0.0009644
878 | 0.001088
879 | 0.0012184
880 | 0.0014281
881 | 0.0016744
882 | 0.0019684
883 | 0.00238
884 | 0.0028656
885 | 0.0034963
886 | 0.0043184
887 | 0.0053928
888 | 0.00692
889 | 0.0089942
890 | 0.0119182
891 | 0.0160524
892 | 0.0222542
893 | 0.0311511
894 | 0.0456634
895 | 0.0688929
896 | 0.1043852
897 | 0.1587794
898 | 0.235872
899 | 0.3333928
900 | 0.4400743
901 | 0.5442935
902 | 0.62441
903 | 0.6701797
904 | 0.7090914
905 | 0.6842242
906 | 0.6557405
907 | 0.5980715
908 | 0.5071557
909 | 0.4012554
910 | 0.2933516
911 | 0.2013854
912 | 0.1360989
913 | 0.089927
914 | 0.0600558
915 | 0.0414398
916 | 0.02944
917 | 0.0215274
918 | 0.0160953
919 | 0.0123752
920 | 0.0095689
921 | 0.0075692
922 | 0.0061356
923 | 0.0050039
924 | 0.0041417
925 | 0.0034703
926 | 0.0029515
927 | 0.0024939
928 | 0.0021574
929 | 0.0018839
930 | 0.001652
931 | 0.001475
932 | 0.001274
933 | 0.0011964
934 | 0.0010516
935 | 0.0009677
936 | 0.0008826
937 | 0.0008019
938 | 0.0007335
939 | 0.0006755
940 | 0.0006054
941 | 0.0005893
942 | 0.0005658
943 | 0.0005269
944 | 0.0004802
945 | 0.0004555
946 | 0.0004433
947 | 0.0004361
948 | 0.0004123
949 | 0.0003942
950 | 0.0003743
951 | 0.0003652
952 | 0.0003556
953 | 0.0003418
954 | 0.0002997
955 | 0.0003009
956 | 0.0003267
957 | 0.0003038
958 | 0.0002982
959 | 0.0003057
960 | 0.0002725
961 | 0.0002479
962 | 0.0002779
963 | 0.0002432
964 | 0.0002472
965 | 0.0002293
966 | 0.0002579
967 | 0.0002511
968 | 0.0002676
969 | 0.0002096
970 | 0.0002115
971 | 0.0002646
972 | 0.0002331
973 | 0.0002555
974 | 0.0002052
975 | 0.0002247
976 | 0.0002177
977 | 0.0002089
978 | 0.0002191
979 | 0.0002216
980 | 0.0002209
981 | 0.0002102
982 | 0.0002142
983 | 0.0001972
984 | 0.0002073
985 | 0.000194
986 | 0.0002144
987 | 0.000188
988 | 0.0002261
989 | 0.0002166
990 | 0.0002345
991 | 0.0002267
992 | 0.0001925
993 | 0.0002156
994 | 0.0001915
995 | 0.0002332
996 | 0.0002096
997 | 0.0002123
998 | 0.0002029
999 | 0.0001741
1000 | 0.0002073
1001 | 0.0001713
1002 | 0.0001485
1003 | 0.0001704
1004 | 0.0001681
1005 | 0.0001459
1006 | 0.0001681
1007 | 0.000144
1008 | 0.0001476
1009 | 0.0001598
1010 | 0.0001542
1011 | 0.000138
1012 | 0.000139
1013 | 0.0001361
1014 | 0.0001399
1015 | 0.0001237
1016 | 0.0001567
1017 | 0.0001262
1018 | 0.0001469
1019 | 0.0001225
1020 | 0.000135
1021 | 0.0001263
1022 | 0.000127
1023 | 0.0001429
1024 | 0.0001142
1025 | 0.0001424
1026 | 0.0001403
1027 | 0.000145
1028 | 0.0001301
1029 | 0.0001447
1030 | 0.0001368
1031 | 0.0001326
1032 | 0.000138
1033 | 0.0001062
1034 | 0.000141
1035 | 0.0001449
1036 | 0.0001385
1037 | 0.0001482
1038 | 0.000147
1039 | 0.0001403
1040 | 0.0001408
1041 | 0.0001156
1042 | 0.000146
1043 | 0.0001698
1044 | 0.0001112
1045 | 0.0001456
1046 | 0.0001208
1047 | 0.0001156
1048 | 0.0001295
1049 | 0.0001409
1050 | 0.0001506
1051 | 0.0001436
1052 | 0.0001223
1053 | 0.0001312
1054 | 0.0001272
1055 | 0.0001461
1056 | 0.0001351
1057 | 0.0001517
1058 | 0.0001232
1059 | 0.000147
1060 | 0.0001643
1061 | 0.0001561
1062 | 0.0001278
1063 | 0.0001357
1064 | 0.0001415
1065 | 0.0001306
1066 | 0.0001457
1067 | 0.0001413
1068 | 0.0001562
1069 | 0.0001257
1070 | 0.0001376
1071 | 0.0001582
1072 | 0.0001335
1073 | 0.0001312
1074 | 0.0001401
1075 | 0.0001371
1076 | 0.0001586
1077 | 0.0001508
1078 | 0.0001487
1079 | 0.0001564
1080 | 0.000128
1081 | 0.0001482
1082 | 0.0001257
1083 | 0.0001251
1084 | 0.0001337
1085 | 0.0001651
1086 | 0.0001286
1087 | 0.0001488
1088 | 0.0001461
1089 | 0.0001593
1090 | 0.0001251
1091 | 0.0001259
1092 | 0.0001355
1093 | 0.0001418
1094 | 0.0001429
1095 | 0.0001464
1096 | 0.0001412
1097 | 0.0001509
1098 | 0.0001178
1099 | 0.0001412
1100 | 0.0001484
1101 | 0.0001431
1102 | 0.0001302
1103 | 0.0001419
1104 | 0.0001087
1105 | 0.0001317
1106 | 0.0001249
1107 | 0.0001682
1108 | 0.0001449
1109 | 0.0001392
1110 | 0.0001509
1111 | 0.0001304
1112 | 0.0001609
1113 | 0.0001289
1114 | 0.0001088
1115 | 0.0001148
1116 | 0.0001235
1117 | 0.0001676
1118 | 0.000154
1119 | 0.0001326
1120 | 0.0001291
1121 | 0.0001428
1122 | 0.0001327
1123 | 0.0001326
1124 | 0.000126
1125 | 0.0001345
1126 | 0.0001514
1127 | 0.0001491
1128 | 0.0001364
1129 | 0.0001222
1130 | 0.0001444
1131 | 0.000154
1132 | 0.0001264
1133 | 0.0001327
1134 | 0.0001149
1135 | 0.0001722
1136 | 0.000131
1137 | 0.0001622
1138 | 0.0001594
1139 | 0.0001414
1140 | 0.0001322
1141 | 0.0001433
1142 | 0.0001321
1143 | 0.00015
1144 | 0.0001581
1145 | 0.000139
1146 | 0.0001543
1147 | 0.00013
1148 | 0.0001285
1149 | 0.0001409
1150 | 0.0001502
1151 | 0.0001136
1152 | 0.0001395
1153 | 0.0001301
1154 | 0.0001576
1155 | 0.000125
1156 | 0.0001171
1157 | 0.00013
1158 | 0.0001328
1159 | 0.0001379
1160 | 9.8e-05
1161 | 0.0001434
1162 | 0.0001463
1163 | 0.0001643
1164 | 0.0001154
1165 | 0.0001434
1166 | 0.0001197
1167 | 0.0001378
1168 | 0.0001327
1169 | 0.0001549
1170 | 0.0001102
1171 | 0.000126
1172 | 0.000139
1173 | 0.0001287
1174 | 0.0001307
1175 | 0.0001545
1176 | 0.000124
1177 | 0.0001314
1178 | 0.0001289
1179 | 0.0001261
1180 | 0.0001468
1181 | 0.0001308
1182 | 0.0001228
1183 | 0.0001375
1184 | 0.0001265
1185 | 0.0001465
1186 | 0.0001387
1187 | 0.0001556
1188 | 0.0001583
1189 | 0.000136
1190 | 0.0001504
1191 | 0.0001376
1192 | 0.0001557
1193 | 0.0001444
1194 | 0.0001326
1195 | 0.0001564
1196 | 0.0001354
1197 | 0.0001503
1198 | 0.0001911
1199 | 0.0001949
1200 | 0.0001454
1201 | 0.0001576
1202 | 0.0001377
1203 | 0.0001111
1204 | 0.0001328
1205 | 0.0001615
1206 | 0.0001326
1207 | 0.0001419
1208 | 0.0001239
1209 | 0.0001425
1210 | 0.0001035
1211 | 0.000158
1212 | 0.0001379
1213 | 0.0001537
1214 | 0.0001315
1215 | 0.0001379
1216 | 0.0001543
1217 | 0.0001212
1218 | 0.0001595
1219 | 0.0001487
1220 | 0.0001434
1221 | 0.000126
1222 | 0.0001287
1223 | 0.0001211
1224 | 0.0001408
1225 | 0.0001456
1226 | 0.0001191
1227 | 0.0001496
1228 | 0.0001383
1229 | 0.0001624
1230 | 0.0001105
1231 | 0.0001207
1232 | 0.0001208
1233 | 0.0001326
1234 | 0.0001284
1235 | 0.0001283
1236 | 0.0001466
1237 | 0.0001295
1238 | 0.0001386
1239 | 0.0001571
1240 | 0.0001471
1241 | 0.0001238
1242 | 0.0001382
1243 | 0.0001316
1244 | 0.0001527
1245 | 0.0001714
1246 | 0.000124
1247 | 0.0001401
1248 | 0.0001574
1249 | 0.000141
1250 | 0.0001408
1251 | 0.0001463
1252 | 0.0001301
1253 | 0.0001284
1254 | 0.0001707
1255 | 0.0001499
1256 | 0.0001624
1257 | 0.0001539
1258 | 0.0001573
1259 | 0.0001372
1260 | 0.0001906
1261 | 0.0001418
1262 | 0.000166
1263 | 0.0001577
1264 | 0.0001782
1265 | 0.0001674
1266 | 0.0001825
1267 | 0.0001919
1268 | 0.0002118
1269 | 0.0001827
1270 | 0.0002151
1271 | 0.0002301
1272 | 0.0002154
1273 | 0.0002643
1274 | 0.0002526
1275 | 0.0002733
1276 | 0.0002694
1277 | 0.0003262
1278 | 0.0003602
1279 | 0.0003617
1280 | 0.0003878
1281 | 0.0004514
1282 | 0.0005034
1283 | 0.0005379
1284 | 0.0005958
1285 | 0.0006865
1286 | 0.0007366
1287 | 0.0008392
1288 | 0.0009484
1289 | 0.0011279
1290 | 0.0012831
1291 | 0.0014965
1292 | 0.0017542
1293 | 0.0020442
1294 | 0.0023691
1295 | 0.0028358
1296 | 0.0033815
1297 | 0.0040575
1298 | 0.0048389
1299 | 0.0058769
1300 | 0.0070963
1301 | 0.0086472
1302 | 0.0106759
1303 | 0.0132481
1304 | 0.0164011
1305 | 0.0205009
1306 | 0.0257618
1307 | 0.0324043
1308 | 0.0411179
1309 | 0.0524884
1310 | 0.0664542
1311 | 0.0840952
1312 | 0.1058665
1313 | 0.131365
1314 | 0.1619425
1315 | 0.197166
1316 | 0.2342345
1317 | 0.2719162
1318 | 0.3091211
1319 | 0.3447165
1320 | 0.3760711
1321 | 0.4049411
1322 | 0.4286083
1323 | 0.4469982
1324 | 0.4620237
1325 | 0.473333
1326 | 0.4822895
1327 | 0.4890832
1328 | 0.4941035
1329 | 0.4979327
1330 | 0.5003659
1331 | 0.501657
1332 | 0.5022082
1333 | 0.5015428
1334 | 0.4996788
1335 | 0.4964866
1336 | 0.4914269
1337 | 0.4853638
1338 | 0.4776215
1339 | 0.4687419
1340 | 0.4591706
1341 | 0.4486866
1342 | 0.4385104
1343 | 0.4282306
1344 | 0.41758
1345 | 0.4078757
1346 | 0.3979705
1347 | 0.3879907
1348 | 0.3796935
1349 | 0.3717959
1350 | 0.3651115
1351 | 0.3594484
1352 | 0.3543823
1353 | 0.3505965
1354 | 0.3469776
1355 | 0.3442857
1356 | 0.3427519
1357 | 0.3418823
1358 | 0.3423555
1359 | 0.3433847
1360 | 0.3456137
1361 | 0.3485318
1362 | 0.3516653
1363 | 0.3553937
1364 | 0.3593683
1365 | 0.3646167
1366 | 0.3699742
1367 | 0.3756298
1368 | 0.3819812
1369 | 0.3879853
1370 | 0.3936618
1371 | 0.3997297
1372 | 0.4053725
1373 | 0.4109921
1374 | 0.415735
1375 | 0.420243
1376 | 0.4247052
1377 | 0.4275435
1378 | 0.4301354
1379 | 0.4318937
1380 | 0.433044
1381 | 0.4332312
1382 | 0.4323914
1383 | 0.431504
1384 | 0.4296964
1385 | 0.427293
1386 | 0.4246725
1387 | 0.4217094
1388 | 0.418663
1389 | 0.415029
1390 | 0.411507
1391 | 0.4084275
1392 | 0.4047361
1393 | 0.4016793
1394 | 0.3993354
1395 | 0.3972327
1396 | 0.3959518
1397 | 0.3947174
1398 | 0.3941872
1399 | 0.3945301
1400 | 0.3949464
1401 | 0.3961714
1402 | 0.3980616
1403 | 0.4004642
1404 | 0.4040874
1405 | 0.4080656
1406 | 0.4125761
1407 | 0.4182869
1408 | 0.4241442
1409 | 0.4312008
1410 | 0.4391894
1411 | 0.4478002
1412 | 0.4574316
1413 | 0.4673528
1414 | 0.4782554
1415 | 0.4897717
1416 | 0.5019683
1417 | 0.515313
1418 | 0.528709
1419 | 0.5425915
1420 | 0.5565765
1421 | 0.5707982
1422 | 0.5841374
1423 | 0.5984462
1424 | 0.6124098
1425 | 0.6247942
1426 | 0.6371924
1427 | 0.6483298
1428 | 0.6580357
1429 | 0.6662918
1430 | 0.6727579
1431 | 0.6771365
1432 | 0.6794348
1433 | 0.6795094
1434 | 0.6774393
1435 | 0.6732574
1436 | 0.6668757
1437 | 0.6586224
1438 | 0.6488557
1439 | 0.6377798
1440 | 0.6253517
1441 | 0.6127315
1442 | 0.598409
1443 | 0.5836396
1444 | 0.5697066
1445 | 0.5554267
1446 | 0.5414558
1447 | 0.5280284
1448 | 0.5150973
1449 | 0.5022584
1450 | 0.4902451
1451 | 0.4793493
1452 | 0.4691021
1453 | 0.4598477
1454 | 0.451469
1455 | 0.4438985
1456 | 0.4369814
1457 | 0.4310843
1458 | 0.4261431
1459 | 0.4217452
1460 | 0.4186255
1461 | 0.416291
1462 | 0.4147633
1463 | 0.4142556
1464 | 0.4147054
1465 | 0.4158474
1466 | 0.417812
1467 | 0.4207531
1468 | 0.4246037
1469 | 0.4295417
1470 | 0.4353919
1471 | 0.4421802
1472 | 0.4498592
1473 | 0.4586353
1474 | 0.4683057
1475 | 0.4792772
1476 | 0.4909702
1477 | 0.5036084
1478 | 0.5173202
1479 | 0.5314548
1480 | 0.5465544
1481 | 0.5626963
1482 | 0.5789267
1483 | 0.5951231
1484 | 0.6108924
1485 | 0.6265712
1486 | 0.6406404
1487 | 0.6541123
1488 | 0.665753
1489 | 0.6743732
1490 | 0.680474
1491 | 0.6834843
1492 | 0.6830788
1493 | 0.6792481
1494 | 0.6715552
1495 | 0.6603482
1496 | 0.6459254
1497 | 0.6277541
1498 | 0.6078671
1499 | 0.5849112
1500 | 0.5597459
1501 | 0.5341428
1502 | 0.5081406
1503 | 0.48204
1504 | 0.4557696
1505 | 0.431285
1506 | 0.4059461
1507 | 0.3815078
1508 | 0.3596734
1509 | 0.3382355
1510 | 0.3186466
1511 | 0.3003376
1512 | 0.2830363
1513 | 0.2664588
1514 | 0.2515964
1515 | 0.2378819
1516 | 0.2249966
1517 | 0.2136537
1518 | 0.2027807
1519 | 0.1926086
1520 | 0.1831958
1521 | 0.174838
1522 | 0.1669979
1523 | 0.1597292
1524 | 0.1533645
1525 | 0.1470574
1526 | 0.1412148
1527 | 0.1361488
1528 | 0.1312906
1529 | 0.1268885
1530 | 0.1227953
1531 | 0.1190466
1532 | 0.1154278
1533 | 0.1122175
1534 | 0.1093432
1535 | 0.1066323
1536 | 0.1042783
1537 | 0.1021119
1538 | 0.1000649
1539 | 0.0982371
1540 | 0.0966536
1541 | 0.0952524
1542 | 0.0939271
1543 | 0.0928701
1544 | 0.091905
1545 | 0.0910703
1546 | 0.0904123
1547 | 0.089908
1548 | 0.0894919
1549 | 0.0892401
1550 | 0.0891033
1551 | 0.0890854
1552 | 0.0891926
1553 | 0.0893795
1554 | 0.0897429
1555 | 0.0901881
1556 | 0.0907232
1557 | 0.0914222
1558 | 0.0922444
1559 | 0.0931982
1560 | 0.0942445
1561 | 0.0954461
1562 | 0.0967583
1563 | 0.098202
1564 | 0.0999473
1565 | 0.1017407
1566 | 0.1036845
1567 | 0.1058862
1568 | 0.1082298
1569 | 0.1107417
1570 | 0.1135882
1571 | 0.1167089
1572 | 0.1199428
1573 | 0.1235101
1574 | 0.1273444
1575 | 0.1315146
1576 | 0.1360007
1577 | 0.1410706
1578 | 0.1463656
1579 | 0.1520697
1580 | 0.1583676
1581 | 0.1648683
1582 | 0.1721574
1583 | 0.1802192
1584 | 0.188858
1585 | 0.1981395
1586 | 0.2081733
1587 | 0.2192202
1588 | 0.2305504
1589 | 0.2436463
1590 | 0.2579865
1591 | 0.2727529
1592 | 0.2892817
1593 | 0.3066567
1594 | 0.3255154
1595 | 0.3458217
1596 | 0.3685245
1597 | 0.3921774
1598 | 0.4170021
1599 | 0.4434982
1600 | 0.4710754
1601 | 0.4999879
1602 | 0.5305491
1603 | 0.562047
1604 | 0.5927736
1605 | 0.6232572
1606 | 0.653648
1607 | 0.6811877
1608 | 0.7080489
1609 | 0.7322707
1610 | 0.7521255
1611 | 0.7679303
1612 | 0.779188
1613 | 0.7857378
1614 | 0.7874728
1615 | 0.7842003
1616 | 0.7763784
1617 | 0.7648629
1618 | 0.7495441
1619 | 0.7315768
1620 | 0.7114837
1621 | 0.6891714
1622 | 0.6653271
1623 | 0.6415982
1624 | 0.6177704
1625 | 0.593579
1626 | 0.5707851
1627 | 0.5476571
1628 | 0.5250095
1629 | 0.5040831
1630 | 0.4841899
1631 | 0.465598
1632 | 0.4476874
1633 | 0.4317511
1634 | 0.4159808
1635 | 0.4013901
1636 | 0.3886216
1637 | 0.3765531
1638 | 0.3653864
1639 | 0.3551852
1640 | 0.3455695
1641 | 0.3363528
1642 | 0.3280751
1643 | 0.3205045
1644 | 0.3133384
1645 | 0.3070831
1646 | 0.3014098
1647 | 0.2963016
1648 | 0.2919262
1649 | 0.2882948
1650 | 0.2851824
1651 | 0.2825352
1652 | 0.2803735
1653 | 0.2784459
1654 | 0.2767988
1655 | 0.2755367
1656 | 0.2744672
1657 | 0.2736979
1658 | 0.2731051
1659 | 0.2727193
1660 | 0.2725181
1661 | 0.2723648
1662 | 0.272443
1663 | 0.2727501
1664 | 0.2731872
1665 | 0.2740412
1666 | 0.2754706
1667 | 0.2776086
1668 | 0.280718
1669 | 0.2848314
1670 | 0.2900814
1671 | 0.2961942
1672 | 0.3037489
1673 | 0.3123261
1674 | 0.3215503
1675 | 0.3317799
1676 | 0.3425439
1677 | 0.3539079
1678 | 0.3654478
1679 | 0.3778422
1680 | 0.3901869
1681 | 0.4020063
1682 | 0.414186
1683 | 0.4263432
1684 | 0.4386856
1685 | 0.451557
1686 | 0.4654085
1687 | 0.4795945
1688 | 0.4947412
1689 | 0.5110362
1690 | 0.5275167
1691 | 0.5452859
1692 | 0.5630633
1693 | 0.5797583
1694 | 0.5948657
1695 | 0.6085643
1696 | 0.6203337
1697 | 0.6299705
1698 | 0.6383949
1699 | 0.6454088
1700 | 0.6507237
1701 | 0.6545387
1702 | 0.6564149
1703 | 0.6561221
1704 | 0.6532314
1705 | 0.6474834
1706 | 0.6391917
1707 | 0.6285722
1708 | 0.6156279
1709 | 0.6010722
1710 | 0.5844715
1711 | 0.566097
1712 | 0.5464942
1713 | 0.5265984
1714 | 0.5063729
1715 | 0.4852405
1716 | 0.4653397
1717 | 0.4444525
1718 | 0.4241168
1719 | 0.4052943
1720 | 0.3868623
1721 | 0.3694778
1722 | 0.3530724
1723 | 0.3377446
1724 | 0.3227331
1725 | 0.3089633
1726 | 0.2964174
1727 | 0.2843044
1728 | 0.2728698
1729 | 0.2619564
1730 | 0.25153
1731 | 0.2415625
1732 | 0.2326223
1733 | 0.2239962
1734 | 0.2158881
1735 | 0.2088035
1736 | 0.2018734
1737 | 0.1953292
1738 | 0.1895181
1739 | 0.1842066
1740 | 0.1792975
1741 | 0.1746843
1742 | 0.1705335
1743 | 0.1666398
1744 | 0.162945
1745 | 0.1596758
1746 | 0.1564732
1747 | 0.1534865
1748 | 0.1507522
1749 | 0.1481114
1750 | 0.1456024
1751 | 0.1434019
1752 | 0.1413764
1753 | 0.1394246
1754 | 0.1376116
1755 | 0.1358175
1756 | 0.1341458
1757 | 0.1325865
1758 | 0.1311554
1759 | 0.129842
1760 | 0.1286466
1761 | 0.1276007
1762 | 0.1266264
1763 | 0.1257781
1764 | 0.1251676
1765 | 0.1246296
1766 | 0.1240981
1767 | 0.1237341
1768 | 0.1234664
1769 | 0.1234589
1770 | 0.1235479
1771 | 0.1238098
1772 | 0.1243434
1773 | 0.1249303
1774 | 0.1256974
1775 | 0.126573
1776 | 0.1276569
1777 | 0.1288907
1778 | 0.1300617
1779 | 0.131441
1780 | 0.1327093
1781 | 0.1343087
1782 | 0.1360635
1783 | 0.1376636
1784 | 0.1395611
1785 | 0.1415934
1786 | 0.1439402
1787 | 0.146208
1788 | 0.1487042
1789 | 0.1515083
1790 | 0.1544223
1791 | 0.1576242
1792 | 0.160715
1793 | 0.1640545
1794 | 0.1677139
1795 | 0.1717256
1796 | 0.1758034
1797 | 0.1799491
1798 | 0.1847859
1799 | 0.1896278
1800 | 0.1950618
1801 | 0.2006177
1802 | 0.2064218
1803 | 0.2127694
1804 | 0.2193005
1805 | 0.2262172
1806 | 0.2329962
1807 | 0.2406713
1808 | 0.2488693
1809 | 0.2569113
1810 | 0.2656856
1811 | 0.2748466
1812 | 0.2847639
1813 | 0.2950014
1814 | 0.3057658
1815 | 0.3163515
1816 | 0.3275803
1817 | 0.3393978
1818 | 0.3504897
1819 | 0.3620358
1820 | 0.3738501
1821 | 0.3865121
1822 | 0.3983643
1823 | 0.4100718
1824 | 0.4211036
1825 | 0.4320309
1826 | 0.4436821
1827 | 0.4545879
1828 | 0.4637115
1829 | 0.4718108
1830 | 0.4792345
1831 | 0.4852548
1832 | 0.4900047
1833 | 0.4930048
1834 | 0.4946674
1835 | 0.4948844
1836 | 0.493935
1837 | 0.4916151
1838 | 0.487751
1839 | 0.4826096
1840 | 0.4759252
1841 | 0.4682859
1842 | 0.4595445
1843 | 0.450071
1844 | 0.4406353
1845 | 0.4303738
1846 | 0.4192065
1847 | 0.407291
1848 | 0.3949672
1849 | 0.3835355
1850 | 0.3726623
1851 | 0.3619939
1852 | 0.3505542
1853 | 0.3388645
1854 | 0.327938
1855 | 0.317434
1856 | 0.3072708
1857 | 0.2973921
1858 | 0.2879403
1859 | 0.2786073
1860 | 0.2695222
1861 | 0.2608252
1862 | 0.2530741
1863 | 0.2459235
1864 | 0.2385959
1865 | 0.2317454
1866 | 0.2251713
1867 | 0.2188348
1868 | 0.2125781
1869 | 0.206801
1870 | 0.2014219
1871 | 0.1961493
1872 | 0.1908858
1873 | 0.1862845
1874 | 0.181956
1875 | 0.1779344
1876 | 0.1741311
1877 | 0.1703058
1878 | 0.1668061
1879 | 0.163626
1880 | 0.1605946
1881 | 0.1574947
1882 | 0.1546994
1883 | 0.1519427
1884 | 0.1493143
1885 | 0.1468111
1886 | 0.1444997
1887 | 0.1423401
1888 | 0.1402728
1889 | 0.1384197
1890 | 0.1365242
1891 | 0.1346875
1892 | 0.1331292
1893 | 0.131655
1894 | 0.1302884
1895 | 0.1289992
1896 | 0.127776
1897 | 0.1266668
1898 | 0.1255762
1899 | 0.124592
1900 | 0.1237306
1901 | 0.122995
1902 | 0.1224277
1903 | 0.1218333
1904 | 0.1214278
1905 | 0.1210576
1906 | 0.1209033
1907 | 0.1207799
1908 | 0.1206877
1909 | 0.1207289
1910 | 0.1208525
1911 | 0.1210723
1912 | 0.121362
1913 | 0.1216603
1914 | 0.1221442
1915 | 0.1227256
1916 | 0.1233709
1917 | 0.1241225
1918 | 0.1248468
1919 | 0.1257767
1920 | 0.1268069
1921 | 0.1279518
1922 | 0.1290856
1923 | 0.1303308
1924 | 0.1316979
1925 | 0.1331521
1926 | 0.1347548
1927 | 0.1363618
1928 | 0.1381044
1929 | 0.1400345
1930 | 0.1421088
1931 | 0.1443196
1932 | 0.1465568
1933 | 0.1489998
1934 | 0.1514822
1935 | 0.1543147
1936 | 0.1572705
1937 | 0.1602173
1938 | 0.1634374
1939 | 0.1667891
1940 | 0.1703411
1941 | 0.1740315
1942 | 0.1780273
1943 | 0.1822328
1944 | 0.1864841
1945 | 0.1911761
1946 | 0.1959423
1947 | 0.2010112
1948 | 0.2064916
1949 | 0.2123374
1950 | 0.2181464
1951 | 0.2243356
1952 | 0.2310083
1953 | 0.2376379
1954 | 0.2450454
1955 | 0.2527863
1956 | 0.2607223
1957 | 0.2690472
1958 | 0.2779229
1959 | 0.287053
1960 | 0.2966346
1961 | 0.3069283
1962 | 0.3180169
1963 | 0.3287999
1964 | 0.3407382
1965 | 0.3528181
1966 | 0.3656177
1967 | 0.3789494
1968 | 0.3932313
1969 | 0.4076478
1970 | 0.4225167
1971 | 0.4382577
1972 | 0.4537971
1973 | 0.470503
1974 | 0.4877275
1975 | 0.5053614
1976 | 0.5225652
1977 | 0.5402176
1978 | 0.5584995
1979 | 0.5757924
1980 | 0.5940364
1981 | 0.6121786
1982 | 0.6288518
1983 | 0.6454319
1984 | 0.6611092
1985 | 0.6760346
1986 | 0.6894396
1987 | 0.7023295
1988 | 0.7132677
1989 | 0.7224008
1990 | 0.7299366
1991 | 0.7354823
1992 | 0.7391666
1993 | 0.7409087
1994 | 0.7405321
1995 | 0.7381126
1996 | 0.7340182
1997 | 0.7277095
1998 | 0.7200033
1999 | 0.7100647
2000 | 0.6989764
2001 | 0.6863868
2002 | 0.672678
2003 | 0.6580057
2004 | 0.6424531
2005 | 0.6263325
2006 | 0.6091459
2007 | 0.5916771
2008 | 0.5745938
2009 | 0.5572787
2010 | 0.5400679
2011 | 0.5230981
2012 | 0.5058029
2013 | 0.4887791
2014 | 0.4724394
2015 | 0.4566342
2016 | 0.4410409
2017 | 0.4264565
2018 | 0.4118665
2019 | 0.3974899
2020 | 0.3838627
2021 | 0.3708677
2022 | 0.3585136
2023 | 0.3463371
2024 | 0.3353414
2025 | 0.3240489
2026 | 0.3131587
2027 | 0.3032681
2028 | 0.2936234
2029 | 0.2843499
2030 | 0.2756625
2031 | 0.267257
2032 | 0.2589201
2033 | 0.2510807
2034 | 0.2437795
2035 | 0.2367181
2036 | 0.2300188
2037 | 0.2235567
2038 | 0.217322
2039 | 0.2112368
2040 | 0.2056731
2041 | 0.2003652
2042 | 0.1952242
2043 | 0.190487
2044 | 0.1857673
2045 | 0.1811802
2046 | 0.1769493
2047 | 0.1728734
2048 | 0.1690541
2049 | 0.1652888
2050 | 0.1617572
2051 | 0.1582409
2052 | 0.1549405
2053 | 0.1518618
2054 | 0.1487974
2055 | 0.1459375
2056 | 0.1431673
2057 | 0.1405509
2058 | 0.1379663
2059 | 0.1355296
2060 | 0.1332935
2061 | 0.1310142
2062 | 0.1289051
2063 | 0.1268329
2064 | 0.1248067
2065 | 0.1228732
2066 | 0.1210367
2067 | 0.1192871
2068 | 0.1175855
2069 | 0.1160345
2070 | 0.1144774
2071 | 0.1129594
2072 | 0.1115585
2073 | 0.1101659
2074 | 0.1089074
2075 | 0.1077454
2076 | 0.106639
2077 | 0.1055306
2078 | 0.1045176
2079 | 0.1035195
2080 | 0.1026117
2081 | 0.1017755
2082 | 0.1010048
2083 | 0.1002923
2084 | 0.0995784
2085 | 0.0989395
2086 | 0.0983981
2087 | 0.0978784
2088 | 0.0974974
2089 | 0.0971168
2090 | 0.0967013
2091 | 0.0963506
2092 | 0.0960921
2093 | 0.0958773
2094 | 0.09578
2095 | 0.0956522
2096 | 0.0955608
2097 | 0.0954572
2098 | 0.0954524
2099 | 0.0954864
2100 | 0.095572
2101 | 0.0956277
2102 | 0.0957376
2103 | 0.0958457
2104 | 0.0960154
2105 | 0.0962447
2106 | 0.0965188
2107 | 0.096808
2108 | 0.0971196
2109 | 0.0973858
2110 | 0.0977197
2111 | 0.0980691
2112 | 0.0985272
2113 | 0.0989827
2114 | 0.0994279
2115 | 0.099864
2116 | 0.1003062
2117 | 0.1007833
2118 | 0.1012682
2119 | 0.1017664
2120 | 0.1022642
2121 | 0.1027959
2122 | 0.1033543
2123 | 0.1039107
2124 | 0.1044685
2125 | 0.1049462
2126 | 0.1052644
2127 | 0.1054366
2128 | 0.1053238
2129 | 0.1051553
2130 | 0.1048953
2131 | 0.1046537
2132 | 0.1044465
2133 | 0.104397
2134 | 0.1045839
2135 | 0.1052318
2136 | 0.1062197
2137 | 0.107606
2138 | 0.1093577
2139 | 0.1113466
2140 | 0.1135406
2141 | 0.11603
2142 | 0.1185707
2143 | 0.1210579
2144 | 0.1236015
2145 | 0.1259664
2146 | 0.128172
2147 | 0.1302031
2148 | 0.1320768
2149 | 0.1337303
2150 | 0.1351562
2151 | 0.1363788
2152 | 0.1373107
2153 | 0.1379985
2154 | 0.1384749
2155 | 0.1387404
2156 | 0.138852
2157 | 0.1388907
2158 | 0.1389132
2159 | 0.1391168
2160 | 0.1395512
2161 | 0.1403766
2162 | 0.1417414
2163 | 0.1437695
2164 | 0.1464495
2165 | 0.149829
2166 | 0.1538422
2167 | 0.1586298
2168 | 0.1637576
2169 | 0.1690344
2170 | 0.1743845
2171 | 0.1796696
2172 | 0.1846461
2173 | 0.1894328
2174 | 0.1939348
2175 | 0.1979827
2176 | 0.2017032
2177 | 0.2051548
2178 | 0.2082209
2179 | 0.2111652
2180 | 0.2138499
2181 | 0.2163832
2182 | 0.2187425
2183 | 0.2209471
2184 | 0.2231293
2185 | 0.2251643
2186 | 0.2273239
2187 | 0.229495
2188 | 0.2317672
2189 | 0.2343534
2190 | 0.2370374
2191 | 0.2399855
2192 | 0.2429181
2193 | 0.2460458
2194 | 0.2490499
2195 | 0.2518578
2196 | 0.2547328
2197 | 0.2573012
2198 | 0.2598052
2199 | 0.2622198
2200 | 0.2643782
2201 | 0.266431
2202 | 0.2684045
2203 | 0.2703616
2204 | 0.272091
2205 | 0.2738965
2206 | 0.2757247
2207 | 0.2773988
2208 | 0.279231
2209 | 0.2810773
2210 | 0.2829651
2211 | 0.2849435
2212 | 0.2869261
2213 | 0.2889733
2214 | 0.2909422
2215 | 0.2928912
2216 | 0.2947577
2217 | 0.2963988
2218 | 0.2979987
2219 | 0.2994007
2220 | 0.3005584
2221 | 0.3016115
2222 | 0.3024218
2223 | 0.3029616
2224 | 0.3033138
2225 | 0.3034225
2226 | 0.3033683
2227 | 0.3032048
2228 | 0.3029256
2229 | 0.3026412
2230 | 0.3023191
2231 | 0.3020012
2232 | 0.301691
2233 | 0.3014582
2234 | 0.3012282
2235 | 0.300967
2236 | 0.3005896
2237 | 0.3000956
2238 | 0.299408
2239 | 0.29851
2240 | 0.2974491
2241 | 0.2961627
2242 | 0.2946904
2243 | 0.2929364
2244 | 0.290861
2245 | 0.2884651
2246 | 0.2858851
2247 | 0.2830398
2248 | 0.279829
2249 | 0.2765685
2250 | 0.2728582
2251 | 0.2688593
2252 | 0.2648219
2253 | 0.2605654
2254 | 0.2561864
2255 | 0.2517306
2256 | 0.2472029
2257 | 0.2424559
2258 | 0.2376792
2259 | 0.233077
2260 | 0.2283414
2261 | 0.2235544
2262 | 0.2188722
2263 | 0.214022
2264 | 0.2090546
2265 | 0.2042749
2266 | 0.1995675
2267 | 0.1948215
2268 | 0.1903414
2269 | 0.1859012
2270 | 0.1816467
2271 | 0.177948
2272 | 0.1747027
2273 | 0.1719335
2274 | 0.1695212
2275 | 0.1675176
2276 | 0.1657195
2277 | 0.1639818
2278 | 0.1623694
2279 | 0.1606073
2280 | 0.1587024
2281 | 0.1566889
2282 | 0.1544191
2283 | 0.1519226
2284 | 0.1493302
2285 | 0.146723
2286 | 0.1440483
2287 | 0.141425
2288 | 0.1388274
2289 | 0.1362042
2290 | 0.1336319
2291 | 0.1311649
2292 | 0.1288421
2293 | 0.1264535
2294 | 0.1241818
2295 | 0.1219166
2296 | 0.1196325
2297 | 0.1175619
2298 | 0.11552
2299 | 0.1136266
2300 | 0.1118302
2301 | 0.1102462
2302 | 0.1086592
2303 | 0.1072476
2304 | 0.105985
2305 | 0.1046554
2306 | 0.1033939
2307 | 0.1020497
2308 | 0.1006053
2309 | 0.0990936
2310 | 0.0976014
2311 | 0.0961296
2312 | 0.0947253
2313 | 0.093558
2314 | 0.0926505
2315 | 0.0920471
2316 | 0.0918139
2317 | 0.0919789
2318 | 0.0924548
2319 | 0.0931832
2320 | 0.094074
2321 | 0.0951018
2322 | 0.0960623
2323 | 0.0969111
2324 | 0.0975217
2325 | 0.0979132
2326 | 0.0981067
2327 | 0.098114
2328 | 0.0981205
2329 | 0.0979928
2330 | 0.0978785
2331 | 0.097641
2332 | 0.0973937
2333 | 0.0969303
2334 | 0.0964258
2335 | 0.095729
2336 | 0.0950401
2337 | 0.0942744
2338 | 0.0933921
2339 | 0.0924275
2340 | 0.0912624
2341 | 0.0899259
2342 | 0.0884754
2343 | 0.0871113
2344 | 0.0856078
2345 | 0.0843065
2346 | 0.0828523
2347 | 0.0814804
2348 | 0.0798977
2349 | 0.0785879
2350 | 0.0773095
2351 | 0.0762826
2352 | 0.0753287
2353 | 0.0744957
2354 | 0.0736872
2355 | 0.0728553
2356 | 0.0720203
2357 | 0.0710674
2358 | 0.0701745
2359 | 0.0691195
2360 | 0.0682419
2361 | 0.067148
2362 | 0.0662253
2363 | 0.0651609
2364 | 0.0642498
2365 | 0.0632276
2366 | 0.0624916
2367 | 0.0616636
2368 | 0.0611097
2369 | 0.0604209
2370 | 0.0598196
2371 | 0.0591011
2372 | 0.0584719
2373 | 0.0578351
2374 | 0.0572497
2375 | 0.0567582
2376 | 0.0562433
2377 | 0.0557098
2378 | 0.0550766
2379 | 0.0544372
2380 | 0.0537089
2381 | 0.0530236
2382 | 0.0523055
2383 | 0.0515756
2384 | 0.0508412
2385 | 0.0501641
2386 | 0.0493898
2387 | 0.0486738
2388 | 0.0478907
2389 | 0.0472528
2390 | 0.0465627
2391 | 0.0460086
2392 | 0.0453678
2393 | 0.0447707
2394 | 0.0441673
2395 | 0.0436046
2396 | 0.0429526
2397 | 0.04242
2398 | 0.0418679
2399 | 0.0414007
2400 | 0.0409446
2401 | 0.0405805
2402 | 0.0402808
2403 | 0.0400061
2404 | 0.0398487
2405 | 0.0397624
2406 | 0.0397313
2407 | 0.0397441
2408 | 0.039821
2409 | 0.0398781
2410 | 0.0398909
2411 | 0.0399354
2412 | 0.0399435
2413 | 0.0399212
2414 | 0.0398867
2415 | 0.0398138
2416 | 0.0397285
2417 | 0.0396276
2418 | 0.0394751
2419 | 0.0393005
2420 | 0.0391435
2421 | 0.0389503
2422 | 0.038799
2423 | 0.0385746
2424 | 0.0383371
2425 | 0.038078
2426 | 0.0377952
2427 | 0.0374874
2428 | 0.03719
2429 | 0.0368962
2430 | 0.0365602
2431 | 0.0361878
2432 | 0.0358217
2433 | 0.0354365
2434 | 0.0350394
2435 | 0.0346207
2436 | 0.0341954
2437 | 0.0337016
2438 | 0.0331716
2439 | 0.0326467
2440 | 0.0320512
2441 | 0.0314504
2442 | 0.0307806
2443 | 0.0301264
2444 | 0.0293976
2445 | 0.0286699
2446 | 0.0279871
2447 | 0.0272673
2448 | 0.0265883
2449 | 0.0259914
2450 | 0.0253355
2451 | 0.0247015
2452 | 0.0241561
2453 | 0.0236143
2454 | 0.0230629
2455 | 0.0225871
2456 | 0.0220543
2457 | 0.0216025
2458 | 0.0212008
2459 | 0.0208709
2460 | 0.0206285
2461 | 0.0204738
2462 | 0.0204675
2463 | 0.0205223
2464 | 0.0206914
2465 | 0.0209434
2466 | 0.0212813
2467 | 0.0216484
2468 | 0.0220546
2469 | 0.0224617
2470 | 0.0228462
2471 | 0.0232725
2472 | 0.0237004
2473 | 0.0240532
2474 | 0.0244351
2475 | 0.0247553
2476 | 0.0251163
2477 | 0.0254071
2478 | 0.0257181
2479 | 0.0259066
2480 | 0.0261326
2481 | 0.0262423
2482 | 0.02634
2483 | 0.0264062
2484 | 0.0264343
2485 | 0.0264155
2486 | 0.0264041
2487 | 0.026394
2488 | 0.0263724
2489 | 0.0264136
2490 | 0.0263808
2491 | 0.0264048
2492 | 0.0264149
2493 | 0.0264292
2494 | 0.0264349
2495 | 0.026487
2496 | 0.0264543
2497 | 0.0264882
2498 | 0.0265026
2499 | 0.0264799
2500 | 0.0264734
2501 | 0.0264574
2502 | 0.0264654
2503 | 0.0264635
2504 | 0.0264747
2505 | 0.0265091
2506 | 0.0265515
2507 | 0.0265856
2508 | 0.0267206
2509 | 0.0267824
2510 | 0.0269389
2511 | 0.0270953
2512 | 0.0273349
2513 | 0.0275237
2514 | 0.0278131
2515 | 0.0281241
2516 | 0.0284904
2517 | 0.0288615
2518 | 0.0292513
2519 | 0.0297216
2520 | 0.0301568
2521 | 0.0306672
2522 | 0.0311633
2523 | 0.0316922
2524 | 0.0322418
2525 | 0.0327954
2526 | 0.033334
2527 | 0.0339343
2528 | 0.0344958
2529 | 0.0351102
2530 | 0.0357135
2531 | 0.0363322
2532 | 0.0369456
2533 | 0.0375549
2534 | 0.038196
2535 | 0.0387822
2536 | 0.0393636
2537 | 0.0399242
2538 | 0.040418
2539 | 0.0409206
2540 | 0.0414319
2541 | 0.0419366
2542 | 0.042439
2543 | 0.0429853
2544 | 0.0435159
2545 | 0.0440432
2546 | 0.0445409
2547 | 0.0450661
2548 | 0.0455691
2549 | 0.0461244
2550 | 0.0466737
2551 | 0.047233
2552 | 0.0477719
2553 | 0.0483628
2554 | 0.0489214
2555 | 0.049437
2556 | 0.0499712
2557 | 0.050476
2558 | 0.0510786
2559 | 0.0516773
2560 | 0.052471
2561 | 0.0533652
2562 | 0.0542169
2563 | 0.0551643
2564 | 0.0560505
2565 | 0.0569185
2566 | 0.0577037
2567 | 0.0584659
2568 | 0.0592395
2569 | 0.0599885
2570 | 0.0607941
2571 | 0.0616234
2572 | 0.0625678
2573 | 0.063543
2574 | 0.0644744
2575 | 0.0653391
2576 | 0.0663009
2577 | 0.0671679
2578 | 0.0681824
2579 | 0.0693195
2580 | 0.0704933
2581 | 0.071776
2582 | 0.0732601
2583 | 0.075001
2584 | 0.0767974
2585 | 0.078721
2586 | 0.0807045
2587 | 0.0824941
2588 | 0.0840733
2589 | 0.0857538
2590 | 0.0875737
2591 | 0.089367
2592 | 0.0914734
2593 | 0.0937438
2594 | 0.095992
2595 | 0.0981857
2596 | 0.1004227
2597 | 0.1024623
2598 | 0.1044087
2599 | 0.1064208
2600 | 0.1082172